## PLGA_MPs
Formulation Index | Drug | Drug SMILES | Polymer MW | LA/GA | Formulation Method | Initial Drug-to-Polymer Ratio | Particle Size | Drug Loading Capacity | Drug Encapuslation Efficiency | Solubility Enhancer Concentration | Time | Release | DOI
1 | moxidectin | CC1CC(=CCC2CC(CC3(O2)CC(=NOC)C(C(O3)C(=CC(C)C)C)C)OC(=O)C4C=C(C(C5C4(C(=CC=C1)CO5)O)O)C)C | 75 | 3 | O/W | 0.6666667 | 47.723 | 35.41 | 88.3 | 0.5 | 0 | 0 | 10.3390/ijms241914729
1 | moxidectin | CC1CC(=CCC2CC(CC3(O2)CC(=NOC)C(C(O3)C(=CC(C)C)C)C)OC(=O)C4C=C(C(C5C4(C(=CC=C1)CO5)O)O)C)C | 75 | 3 | O/W | 0.6666667 | 47.723 | 35.41 | 88.3 | 0.5 | 1.889764 | 0.06262231 | 10.3390/ijms241914729
1 | moxidectin | CC1CC(=CCC2CC(CC3(O2)CC(=NOC)C(C(O3)C(=CC(C)C)C)C)OC(=O)C4C=C(C(C5C4(C(=CC=C1)CO5)O)O)C)C | 75 | 3 | O/W | 0.6666667 | 47.723 | 35.41 | 88.3 | 0.5 | 7.181102 | 0.05675147 | 10.3390/ijms241914729
1 | moxidectin | CC1CC(=CCC2CC(CC3(O2)CC(=NOC)C(C(O3)C(=CC(C)C)C)C)OC(=O)C4C=C(C(C5C4(C(=CC=C1)CO5)O)O)C)C | 75 | 3 | O/W | 0.6666667 | 47.723 | 35.41 | 88.3 | 0.5 | 13.98425 | 0.05870841 | 10.3390/ijms241914729
1 | moxidectin | CC1CC(=CCC2CC(CC3(O2)CC(=NOC)C(C(O3)C(=CC(C)C)C)C)OC(=O)C4C=C(C(C5C4(C(=CC=C1)CO5)O)O)C)C | 75 | 3 | O/W | 0.6666667 | 47.723 | 35.41 | 88.3 | 0.5 | 27.9685 | 0.05870841 | 10.3390/ijms241914729
1 | moxidectin | CC1CC(=CCC2CC(CC3(O2)CC(=NOC)C(C(O3)C(=CC(C)C)C)C)OC(=O)C4C=C(C(C5C4(C(=CC=C1)CO5)O)O)C)C | 75 | 3 | O/W | 0.6666667 | 47.723 | 35.41 | 88.3 | 0.5 | 48.75591 | 0.04892368 | 10.3390/ijms241914729
1 | moxidectin | CC1CC(=CCC2CC(CC3(O2)CC(=NOC)C(C(O3)C(=CC(C)C)C)C)OC(=O)C4C=C(C(C5C4(C(=CC=C1)CO5)O)O)C)C | 75 | 3 | O/W | 0.6666667 | 47.723 | 35.41 | 88.3 | 0.5 | 62.74016 | 0.04500978 | 10.3390/ijms241914729
1 | moxidectin | CC1CC(=CCC2CC(CC3(O2)CC(=NOC)C(C(O3)C(=CC(C)C)C)C)OC(=O)C4C=C(C(C5C4(C(=CC=C1)CO5)O)O)C)C | 75 | 3 | O/W | 0.6666667 | 47.723 | 35.41 | 88.3 | 0.5 | 69.54331 | 0.04500978 | 10.3390/ijms241914729
1 | moxidectin | CC1CC(=CCC2CC(CC3(O2)CC(=NOC)C(C(O3)C(=CC(C)C)C)C)OC(=O)C4C=C(C(C5C4(C(=CC=C1)CO5)O)O)C)C | 75 | 3 | O/W | 0.6666667 | 47.723 | 35.41 | 88.3 | 0.5 | 76.72441 | 0.04696673 | 10.3390/ijms241914729
1 | moxidectin | CC1CC(=CCC2CC(CC3(O2)CC(=NOC)C(C(O3)C(=CC(C)C)C)C)OC(=O)C4C=C(C(C5C4(C(=CC=C1)CO5)O)O)C)C | 75 | 3 | O/W | 0.6666667 | 47.723 | 35.41 | 88.3 | 0.5 | 107.7165 | 0.08219178 | 10.3390/ijms241914729
1 | moxidectin | CC1CC(=CCC2CC(CC3(O2)CC(=NOC)C(C(O3)C(=CC(C)C)C)C)OC(=O)C4C=C(C(C5C4(C(=CC=C1)CO5)O)O)C)C | 75 | 3 | O/W | 0.6666667 | 47.723 | 35.41 | 88.3 | 0.5 | 143.622 | 0.09980431 | 10.3390/ijms241914729
1 | moxidectin | CC1CC(=CCC2CC(CC3(O2)CC(=NOC)C(C(O3)C(=CC(C)C)C)C)OC(=O)C4C=C(C(C5C4(C(=CC=C1)CO5)O)O)C)C | 75 | 3 | O/W | 0.6666667 | 47.723 | 35.41 | 88.3 | 0.5 | 164.0315 | 0.2172211 | 10.3390/ijms241914729
1 | moxidectin | CC1CC(=CCC2CC(CC3(O2)CC(=NOC)C(C(O3)C(=CC(C)C)C)C)OC(=O)C4C=C(C(C5C4(C(=CC=C1)CO5)O)O)C)C | 75 | 3 | O/W | 0.6666667 | 47.723 | 35.41 | 88.3 | 0.5 | 179.9055 | 0.5988258 | 10.3390/ijms241914729
1 | moxidectin | CC1CC(=CCC2CC(CC3(O2)CC(=NOC)C(C(O3)C(=CC(C)C)C)C)OC(=O)C4C=C(C(C5C4(C(=CC=C1)CO5)O)O)C)C | 75 | 3 | O/W | 0.6666667 | 47.723 | 35.41 | 88.3 | 0.5 | 193.8898 | 0.8180039 | 10.3390/ijms241914729
1 | moxidectin | CC1CC(=CCC2CC(CC3(O2)CC(=NOC)C(C(O3)C(=CC(C)C)C)C)OC(=O)C4C=C(C(C5C4(C(=CC=C1)CO5)O)O)C)C | 75 | 3 | O/W | 0.6666667 | 47.723 | 35.41 | 88.3 | 0.5 | 219.9685 | 0.9178082 | 10.3390/ijms241914729
1 | moxidectin | CC1CC(=CCC2CC(CC3(O2)CC(=NOC)C(C(O3)C(=CC(C)C)C)C)OC(=O)C4C=C(C(C5C4(C(=CC=C1)CO5)O)O)C)C | 75 | 3 | O/W | 0.6666667 | 47.723 | 35.41 | 88.3 | 0.5 | 237.7323 | 0.9178082 | 10.3390/ijms241914729
2 | dexamethasone | O=C1C=CC2(C(=C1)CCC3C4CC(C)C(O)(C(=O)CO)C4(C)CC(O)C32F)C | 12 | 1 | S/O/W | 0.1111111 | 1.8 | 6.6 | 66 | 0 | 0 | 0 | 10.1016/j.ejpb.2023.08.006
2 | dexamethasone | O=C1C=CC2(C(=C1)CCC3C4CC(C)C(O)(C(=O)CO)C4(C)CC(O)C32F)C | 12 | 1 | S/O/W | 0.1111111 | 1.8 | 6.6 | 66 | 0 | 0.9919113 | 0.5751355 | 10.1016/j.ejpb.2023.08.006
2 | dexamethasone | O=C1C=CC2(C(=C1)CCC3C4CC(C)C(O)(C(=O)CO)C4(C)CC(O)C32F)C | 12 | 1 | S/O/W | 0.1111111 | 1.8 | 6.6 | 66 | 0 | 2.003549 | 0.6986554 | 10.1016/j.ejpb.2023.08.006
2 | dexamethasone | O=C1C=CC2(C(=C1)CCC3C4CC(C)C(O)(C(=O)CO)C4(C)CC(O)C32F)C | 12 | 1 | S/O/W | 0.1111111 | 1.8 | 6.6 | 66 | 0 | 3.04961 | 0.77916 | 10.1016/j.ejpb.2023.08.006
2 | dexamethasone | O=C1C=CC2(C(=C1)CCC3C4CC(C)C(O)(C(=O)CO)C4(C)CC(O)C32F)C | 12 | 1 | S/O/W | 0.1111111 | 1.8 | 6.6 | 66 | 0 | 5.032176 | 0.8944849 | 10.1016/j.ejpb.2023.08.006
2 | dexamethasone | O=C1C=CC2(C(=C1)CCC3C4CC(C)C(O)(C(=O)CO)C4(C)CC(O)C32F)C | 12 | 1 | S/O/W | 0.1111111 | 1.8 | 6.6 | 66 | 0 | 7.012421 | 0.945294 | 10.1016/j.ejpb.2023.08.006
2 | dexamethasone | O=C1C=CC2(C(=C1)CCC3C4CC(C)C(O)(C(=O)CO)C4(C)CC(O)C32F)C | 12 | 1 | S/O/W | 0.1111111 | 1.8 | 6.6 | 66 | 0 | 9.998308 | 0.9529572 | 10.1016/j.ejpb.2023.08.006
2 | dexamethasone | O=C1C=CC2(C(=C1)CCC3C4CC(C)C(O)(C(=O)CO)C4(C)CC(O)C32F)C | 12 | 1 | S/O/W | 0.1111111 | 1.8 | 6.6 | 66 | 0 | 14.02803 | 0.9792973 | 10.1016/j.ejpb.2023.08.006
2 | dexamethasone | O=C1C=CC2(C(=C1)CCC3C4CC(C)C(O)(C(=O)CO)C4(C)CC(O)C32F)C | 12 | 1 | S/O/W | 0.1111111 | 1.8 | 6.6 | 66 | 0 | 18.02121 | 0.9895133 | 10.1016/j.ejpb.2023.08.006
2 | dexamethasone | O=C1C=CC2(C(=C1)CCC3C4CC(C)C(O)(C(=O)CO)C4(C)CC(O)C32F)C | 12 | 1 | S/O/W | 0.1111111 | 1.8 | 6.6 | 66 | 0 | 20.03568 | 0.9919307 | 10.1016/j.ejpb.2023.08.006
3 | dexamethasone | O=C1C=CC2(C(=C1)CCC3C4CC(C)C(O)(C(=O)CO)C4(C)CC(O)C32F)C | 12 | 1 | S/O/W | 0.1111111 | 12.5 | 8.6 | 85.9 | 0 | 0 | 0 | 10.1016/j.ejpb.2023.08.006
3 | dexamethasone | O=C1C=CC2(C(=C1)CCC3C4CC(C)C(O)(C(=O)CO)C4(C)CC(O)C32F)C | 12 | 1 | S/O/W | 0.1111111 | 12.5 | 8.6 | 85.9 | 0 | 1.013571 | 0.1772831 | 10.1016/j.ejpb.2023.08.006
3 | dexamethasone | O=C1C=CC2(C(=C1)CCC3C4CC(C)C(O)(C(=O)CO)C4(C)CC(O)C32F)C | 12 | 1 | S/O/W | 0.1111111 | 12.5 | 8.6 | 85.9 | 0 | 2.022308 | 0.2201583 | 10.1016/j.ejpb.2023.08.006
3 | dexamethasone | O=C1C=CC2(C(=C1)CCC3C4CC(C)C(O)(C(=O)CO)C4(C)CC(O)C32F)C | 12 | 1 | S/O/W | 0.1111111 | 12.5 | 8.6 | 85.9 | 0 | 2.998264 | 0.3517475 | 10.1016/j.ejpb.2023.08.006
3 | dexamethasone | O=C1C=CC2(C(=C1)CCC3C4CC(C)C(O)(C(=O)CO)C4(C)CC(O)C32F)C | 12 | 1 | S/O/W | 0.1111111 | 12.5 | 8.6 | 85.9 | 0 | 5.018058 | 0.5020137 | 10.1016/j.ejpb.2023.08.006
3 | dexamethasone | O=C1C=CC2(C(=C1)CCC3C4CC(C)C(O)(C(=O)CO)C4(C)CC(O)C32F)C | 12 | 1 | S/O/W | 0.1111111 | 12.5 | 8.6 | 85.9 | 0 | 7.036305 | 0.6092693 | 10.1016/j.ejpb.2023.08.006
3 | dexamethasone | O=C1C=CC2(C(=C1)CCC3C4CC(C)C(O)(C(=O)CO)C4(C)CC(O)C32F)C | 12 | 1 | S/O/W | 0.1111111 | 12.5 | 8.6 | 85.9 | 0 | 10.03012 | 0.8373615 | 10.1016/j.ejpb.2023.08.006
3 | dexamethasone | O=C1C=CC2(C(=C1)CCC3C4CC(C)C(O)(C(=O)CO)C4(C)CC(O)C32F)C | 12 | 1 | S/O/W | 0.1111111 | 12.5 | 8.6 | 85.9 | 0 | 13.99032 | 0.9309153 | 10.1016/j.ejpb.2023.08.006
3 | dexamethasone | O=C1C=CC2(C(=C1)CCC3C4CC(C)C(O)(C(=O)CO)C4(C)CC(O)C32F)C | 12 | 1 | S/O/W | 0.1111111 | 12.5 | 8.6 | 85.9 | 0 | 18.01995 | 0.9545672 | 10.1016/j.ejpb.2023.08.006
3 | dexamethasone | O=C1C=CC2(C(=C1)CCC3C4CC(C)C(O)(C(=O)CO)C4(C)CC(O)C32F)C | 12 | 1 | S/O/W | 0.1111111 | 12.5 | 8.6 | 85.9 | 0 | 20.035 | 0.9731136 | 10.1016/j.ejpb.2023.08.006
4 | dexamethasone | O=C1C=CC2(C(=C1)CCC3C4CC(C)C(O)(C(=O)CO)C4(C)CC(O)C32F)C | 12 | 1 | S/O/W | 0.1111111 | 29.3 | 8.7 | 86.8 | 0 | 0 | 0 | 10.1016/j.ejpb.2023.08.006
4 | dexamethasone | O=C1C=CC2(C(=C1)CCC3C4CC(C)C(O)(C(=O)CO)C4(C)CC(O)C32F)C | 12 | 1 | S/O/W | 0.1111111 | 29.3 | 8.7 | 86.8 | 0 | 0.9744093 | 0.08857871 | 10.1016/j.ejpb.2023.08.006
4 | dexamethasone | O=C1C=CC2(C(=C1)CCC3C4CC(C)C(O)(C(=O)CO)C4(C)CC(O)C32F)C | 12 | 1 | S/O/W | 0.1111111 | 29.3 | 8.7 | 86.8 | 0 | 1.982759 | 0.1207012 | 10.1016/j.ejpb.2023.08.006
4 | dexamethasone | O=C1C=CC2(C(=C1)CCC3C4CC(C)C(O)(C(=O)CO)C4(C)CC(O)C32F)C | 12 | 1 | S/O/W | 0.1111111 | 29.3 | 8.7 | 86.8 | 0 | 2.994203 | 0.2388449 | 10.1016/j.ejpb.2023.08.006
4 | dexamethasone | O=C1C=CC2(C(=C1)CCC3C4CC(C)C(O)(C(=O)CO)C4(C)CC(O)C32F)C | 12 | 1 | S/O/W | 0.1111111 | 29.3 | 8.7 | 86.8 | 0 | 4.977736 | 0.3810514 | 10.1016/j.ejpb.2023.08.006
4 | dexamethasone | O=C1C=CC2(C(=C1)CCC3C4CC(C)C(O)(C(=O)CO)C4(C)CC(O)C32F)C | 12 | 1 | S/O/W | 0.1111111 | 29.3 | 8.7 | 86.8 | 0 | 6.997433 | 0.5286294 | 10.1016/j.ejpb.2023.08.006
4 | dexamethasone | O=C1C=CC2(C(=C1)CCC3C4CC(C)C(O)(C(=O)CO)C4(C)CC(O)C32F)C | 12 | 1 | S/O/W | 0.1111111 | 29.3 | 8.7 | 86.8 | 0 | 10.03234 | 0.8991892 | 10.1016/j.ejpb.2023.08.006
4 | dexamethasone | O=C1C=CC2(C(=C1)CCC3C4CC(C)C(O)(C(=O)CO)C4(C)CC(O)C32F)C | 12 | 1 | S/O/W | 0.1111111 | 29.3 | 8.7 | 86.8 | 0 | 13.99216 | 0.9819903 | 10.1016/j.ejpb.2023.08.006
4 | dexamethasone | O=C1C=CC2(C(=C1)CCC3C4CC(C)C(O)(C(=O)CO)C4(C)CC(O)C32F)C | 12 | 1 | S/O/W | 0.1111111 | 29.3 | 8.7 | 86.8 | 0 | 18.05669 | 0.9760676 | 10.1016/j.ejpb.2023.08.006
4 | dexamethasone | O=C1C=CC2(C(=C1)CCC3C4CC(C)C(O)(C(=O)CO)C4(C)CC(O)C32F)C | 12 | 1 | S/O/W | 0.1111111 | 29.3 | 8.7 | 86.8 | 0 | 20.03578 | 0.9946188 | 10.1016/j.ejpb.2023.08.006
5 | dexamethasone | O=C1C=CC2(C(=C1)CCC3C4CC(C)C(O)(C(=O)CO)C4(C)CC(O)C32F)C | 12 | 1 | S/O/W | 0.1111111 | 58 | 9 | 90.1 | 0 | 0 | 0 | 10.1016/j.ejpb.2023.08.006
5 | dexamethasone | O=C1C=CC2(C(=C1)CCC3C4CC(C)C(O)(C(=O)CO)C4(C)CC(O)C32F)C | 12 | 1 | S/O/W | 0.1111111 | 58 | 9 | 90.1 | 0 | 1.009413 | 0.06169228 | 10.1016/j.ejpb.2023.08.006
5 | dexamethasone | O=C1C=CC2(C(=C1)CCC3C4CC(C)C(O)(C(=O)CO)C4(C)CC(O)C32F)C | 12 | 1 | S/O/W | 0.1111111 | 58 | 9 | 90.1 | 0 | 1.981792 | 0.09381965 | 10.1016/j.ejpb.2023.08.006
5 | dexamethasone | O=C1C=CC2(C(=C1)CCC3C4CC(C)C(O)(C(=O)CO)C4(C)CC(O)C32F)C | 12 | 1 | S/O/W | 0.1111111 | 58 | 9 | 90.1 | 0 | 2.992849 | 0.2012106 | 10.1016/j.ejpb.2023.08.006
5 | dexamethasone | O=C1C=CC2(C(=C1)CCC3C4CC(C)C(O)(C(=O)CO)C4(C)CC(O)C32F)C | 12 | 1 | S/O/W | 0.1111111 | 58 | 9 | 90.1 | 0 | 5.01216 | 0.338036 | 10.1016/j.ejpb.2023.08.006
5 | dexamethasone | O=C1C=CC2(C(=C1)CCC3C4CC(C)C(O)(C(=O)CO)C4(C)CC(O)C32F)C | 12 | 1 | S/O/W | 0.1111111 | 58 | 9 | 90.1 | 0 | 6.996562 | 0.5044359 | 10.1016/j.ejpb.2023.08.006
5 | dexamethasone | O=C1C=CC2(C(=C1)CCC3C4CC(C)C(O)(C(=O)CO)C4(C)CC(O)C32F)C | 12 | 1 | S/O/W | 0.1111111 | 58 | 9 | 90.1 | 0 | 10.06648 | 0.8481093 | 10.1016/j.ejpb.2023.08.006
5 | dexamethasone | O=C1C=CC2(C(=C1)CCC3C4CC(C)C(O)(C(=O)CO)C4(C)CC(O)C32F)C | 12 | 1 | S/O/W | 0.1111111 | 58 | 9 | 90.1 | 0 | 14.06294 | 0.9497227 | 10.1016/j.ejpb.2023.08.006
5 | dexamethasone | O=C1C=CC2(C(=C1)CCC3C4CC(C)C(O)(C(=O)CO)C4(C)CC(O)C32F)C | 12 | 1 | S/O/W | 0.1111111 | 58 | 9 | 90.1 | 0 | 18.01956 | 0.9438146 | 10.1016/j.ejpb.2023.08.006
5 | dexamethasone | O=C1C=CC2(C(=C1)CCC3C4CC(C)C(O)(C(=O)CO)C4(C)CC(O)C32F)C | 12 | 1 | S/O/W | 0.1111111 | 58 | 9 | 90.1 | 0 | 20.035 | 0.9731136 | 10.1016/j.ejpb.2023.08.006
6 | dexamethasone | O=C1C=CC2(C(=C1)CCC3C4CC(C)C(O)(C(=O)CO)C4(C)CC(O)C32F)C | 31 | 1 | S/O/W | 0.1111111 | 1.5 | 5.8 | 58.1 | 0 | 0 | 0 | 10.1016/j.ejpb.2023.08.006
6 | dexamethasone | O=C1C=CC2(C(=C1)CCC3C4CC(C)C(O)(C(=O)CO)C4(C)CC(O)C32F)C | 31 | 1 | S/O/W | 0.1111111 | 1.5 | 5.8 | 58.1 | 0 | 1.052197 | 0.1485411 | 10.1016/j.ejpb.2023.08.006
6 | dexamethasone | O=C1C=CC2(C(=C1)CCC3C4CC(C)C(O)(C(=O)CO)C4(C)CC(O)C32F)C | 31 | 1 | S/O/W | 0.1111111 | 1.5 | 5.8 | 58.1 | 0 | 2.109597 | 0.198939 | 10.1016/j.ejpb.2023.08.006
6 | dexamethasone | O=C1C=CC2(C(=C1)CCC3C4CC(C)C(O)(C(=O)CO)C4(C)CC(O)C32F)C | 31 | 1 | S/O/W | 0.1111111 | 1.5 | 5.8 | 58.1 | 0 | 3.060427 | 0.2599469 | 10.1016/j.ejpb.2023.08.006
6 | dexamethasone | O=C1C=CC2(C(=C1)CCC3C4CC(C)C(O)(C(=O)CO)C4(C)CC(O)C32F)C | 31 | 1 | S/O/W | 0.1111111 | 1.5 | 5.8 | 58.1 | 0 | 5.068937 | 0.3660477 | 10.1016/j.ejpb.2023.08.006
6 | dexamethasone | O=C1C=CC2(C(=C1)CCC3C4CC(C)C(O)(C(=O)CO)C4(C)CC(O)C32F)C | 31 | 1 | S/O/W | 0.1111111 | 1.5 | 5.8 | 58.1 | 0 | 7.080541 | 0.4137931 | 10.1016/j.ejpb.2023.08.006
6 | dexamethasone | O=C1C=CC2(C(=C1)CCC3C4CC(C)C(O)(C(=O)CO)C4(C)CC(O)C32F)C | 31 | 1 | S/O/W | 0.1111111 | 1.5 | 5.8 | 58.1 | 0 | 10.09331 | 0.5729443 | 10.1016/j.ejpb.2023.08.006
6 | dexamethasone | O=C1C=CC2(C(=C1)CCC3C4CC(C)C(O)(C(=O)CO)C4(C)CC(O)C32F)C | 31 | 1 | S/O/W | 0.1111111 | 1.5 | 5.8 | 58.1 | 0 | 14.00249 | 0.8196286 | 10.1016/j.ejpb.2023.08.006
6 | dexamethasone | O=C1C=CC2(C(=C1)CCC3C4CC(C)C(O)(C(=O)CO)C4(C)CC(O)C32F)C | 31 | 1 | S/O/W | 0.1111111 | 1.5 | 5.8 | 58.1 | 0 | 18.02809 | 0.8700265 | 10.1016/j.ejpb.2023.08.006
6 | dexamethasone | O=C1C=CC2(C(=C1)CCC3C4CC(C)C(O)(C(=O)CO)C4(C)CC(O)C32F)C | 31 | 1 | S/O/W | 0.1111111 | 1.5 | 5.8 | 58.1 | 0 | 20.94019 | 0.928382 | 10.1016/j.ejpb.2023.08.006
6 | dexamethasone | O=C1C=CC2(C(=C1)CCC3C4CC(C)C(O)(C(=O)CO)C4(C)CC(O)C32F)C | 31 | 1 | S/O/W | 0.1111111 | 1.5 | 5.8 | 58.1 | 0 | 23.959 | 0.9734748 | 10.1016/j.ejpb.2023.08.006
6 | dexamethasone | O=C1C=CC2(C(=C1)CCC3C4CC(C)C(O)(C(=O)CO)C4(C)CC(O)C32F)C | 31 | 1 | S/O/W | 0.1111111 | 1.5 | 5.8 | 58.1 | 0 | 27.88056 | 0.9867374 | 10.1016/j.ejpb.2023.08.006
6 | dexamethasone | O=C1C=CC2(C(=C1)CCC3C4CC(C)C(O)(C(=O)CO)C4(C)CC(O)C32F)C | 31 | 1 | S/O/W | 0.1111111 | 1.5 | 5.8 | 58.1 | 0 | 29.947 | 1 | 10.1016/j.ejpb.2023.08.006
7 | dexamethasone | O=C1C=CC2(C(=C1)CCC3C4CC(C)C(O)(C(=O)CO)C4(C)CC(O)C32F)C | 31 | 1 | S/O/W | 0.1111111 | 12.9 | 7.5 | 75.3 | 0 | 0 | 0 | 10.1016/j.ejpb.2023.08.006
7 | dexamethasone | O=C1C=CC2(C(=C1)CCC3C4CC(C)C(O)(C(=O)CO)C4(C)CC(O)C32F)C | 31 | 1 | S/O/W | 0.1111111 | 12.9 | 7.5 | 75.3 | 0 | 1.057681 | 0.04509284 | 10.1016/j.ejpb.2023.08.006
7 | dexamethasone | O=C1C=CC2(C(=C1)CCC3C4CC(C)C(O)(C(=O)CO)C4(C)CC(O)C32F)C | 31 | 1 | S/O/W | 0.1111111 | 12.9 | 7.5 | 75.3 | 0 | 2.064185 | 0.05570292 | 10.1016/j.ejpb.2023.08.006
7 | dexamethasone | O=C1C=CC2(C(=C1)CCC3C4CC(C)C(O)(C(=O)CO)C4(C)CC(O)C32F)C | 31 | 1 | S/O/W | 0.1111111 | 12.9 | 7.5 | 75.3 | 0 | 3.069987 | 0.0795756 | 10.1016/j.ejpb.2023.08.006
7 | dexamethasone | O=C1C=CC2(C(=C1)CCC3C4CC(C)C(O)(C(=O)CO)C4(C)CC(O)C32F)C | 31 | 1 | S/O/W | 0.1111111 | 12.9 | 7.5 | 75.3 | 0 | 5.027884 | 0.1405836 | 10.1016/j.ejpb.2023.08.006
7 | dexamethasone | O=C1C=CC2(C(=C1)CCC3C4CC(C)C(O)(C(=O)CO)C4(C)CC(O)C32F)C | 31 | 1 | S/O/W | 0.1111111 | 12.9 | 7.5 | 75.3 | 0 | 7.03991 | 0.1803714 | 10.1016/j.ejpb.2023.08.006
7 | dexamethasone | O=C1C=CC2(C(=C1)CCC3C4CC(C)C(O)(C(=O)CO)C4(C)CC(O)C32F)C | 31 | 1 | S/O/W | 0.1111111 | 12.9 | 7.5 | 75.3 | 0 | 10.10891 | 0.2785146 | 10.1016/j.ejpb.2023.08.006
7 | dexamethasone | O=C1C=CC2(C(=C1)CCC3C4CC(C)C(O)(C(=O)CO)C4(C)CC(O)C32F)C | 31 | 1 | S/O/W | 0.1111111 | 12.9 | 7.5 | 75.3 | 0 | 14.0219 | 0.4535809 | 10.1016/j.ejpb.2023.08.006
7 | dexamethasone | O=C1C=CC2(C(=C1)CCC3C4CC(C)C(O)(C(=O)CO)C4(C)CC(O)C32F)C | 31 | 1 | S/O/W | 0.1111111 | 12.9 | 7.5 | 75.3 | 0 | 17.98282 | 0.7241379 | 10.1016/j.ejpb.2023.08.006
7 | dexamethasone | O=C1C=CC2(C(=C1)CCC3C4CC(C)C(O)(C(=O)CO)C4(C)CC(O)C32F)C | 31 | 1 | S/O/W | 0.1111111 | 12.9 | 7.5 | 75.3 | 0 | 20.94343 | 0.867374 | 10.1016/j.ejpb.2023.08.006
7 | dexamethasone | O=C1C=CC2(C(=C1)CCC3C4CC(C)C(O)(C(=O)CO)C4(C)CC(O)C32F)C | 31 | 1 | S/O/W | 0.1111111 | 12.9 | 7.5 | 75.3 | 0 | 24.01651 | 0.8885942 | 10.1016/j.ejpb.2023.08.006
7 | dexamethasone | O=C1C=CC2(C(=C1)CCC3C4CC(C)C(O)(C(=O)CO)C4(C)CC(O)C32F)C | 31 | 1 | S/O/W | 0.1111111 | 12.9 | 7.5 | 75.3 | 0 | 27.98882 | 0.9442971 | 10.1016/j.ejpb.2023.08.006
7 | dexamethasone | O=C1C=CC2(C(=C1)CCC3C4CC(C)C(O)(C(=O)CO)C4(C)CC(O)C32F)C | 31 | 1 | S/O/W | 0.1111111 | 12.9 | 7.5 | 75.3 | 0 | 29.947 | 1 | 10.1016/j.ejpb.2023.08.006
8 | dexamethasone | O=C1C=CC2(C(=C1)CCC3C4CC(C)C(O)(C(=O)CO)C4(C)CC(O)C32F)C | 31 | 1 | S/O/W | 0.1111111 | 34.8 | 8.5 | 85.3 | 0 | 0 | 0 | 10.1016/j.ejpb.2023.08.006
8 | dexamethasone | O=C1C=CC2(C(=C1)CCC3C4CC(C)C(O)(C(=O)CO)C4(C)CC(O)C32F)C | 31 | 1 | S/O/W | 0.1111111 | 34.8 | 8.5 | 85.3 | 0 | 1.058805 | 0.02387268 | 10.1016/j.ejpb.2023.08.006
8 | dexamethasone | O=C1C=CC2(C(=C1)CCC3C4CC(C)C(O)(C(=O)CO)C4(C)CC(O)C32F)C | 31 | 1 | S/O/W | 0.1111111 | 34.8 | 8.5 | 85.3 | 0 | 2.118173 | 0.03713528 | 10.1016/j.ejpb.2023.08.006
8 | dexamethasone | O=C1C=CC2(C(=C1)CCC3C4CC(C)C(O)(C(=O)CO)C4(C)CC(O)C32F)C | 31 | 1 | S/O/W | 0.1111111 | 34.8 | 8.5 | 85.3 | 0 | 3.070971 | 0.06100796 | 10.1016/j.ejpb.2023.08.006
8 | dexamethasone | O=C1C=CC2(C(=C1)CCC3C4CC(C)C(O)(C(=O)CO)C4(C)CC(O)C32F)C | 31 | 1 | S/O/W | 0.1111111 | 34.8 | 8.5 | 85.3 | 0 | 5.084262 | 0.07692308 | 10.1016/j.ejpb.2023.08.006
8 | dexamethasone | O=C1C=CC2(C(=C1)CCC3C4CC(C)C(O)(C(=O)CO)C4(C)CC(O)C32F)C | 31 | 1 | S/O/W | 0.1111111 | 34.8 | 8.5 | 85.3 | 0 | 7.044127 | 0.1007958 | 10.1016/j.ejpb.2023.08.006
8 | dexamethasone | O=C1C=CC2(C(=C1)CCC3C4CC(C)C(O)(C(=O)CO)C4(C)CC(O)C32F)C | 31 | 1 | S/O/W | 0.1111111 | 34.8 | 8.5 | 85.3 | 0 | 10.06195 | 0.1644562 | 10.1016/j.ejpb.2023.08.006
8 | dexamethasone | O=C1C=CC2(C(=C1)CCC3C4CC(C)C(O)(C(=O)CO)C4(C)CC(O)C32F)C | 31 | 1 | S/O/W | 0.1111111 | 34.8 | 8.5 | 85.3 | 0 | 14.02344 | 0.4244032 | 10.1016/j.ejpb.2023.08.006
8 | dexamethasone | O=C1C=CC2(C(=C1)CCC3C4CC(C)C(O)(C(=O)CO)C4(C)CC(O)C32F)C | 31 | 1 | S/O/W | 0.1111111 | 34.8 | 8.5 | 85.3 | 0 | 18.03414 | 0.7559682 | 10.1016/j.ejpb.2023.08.006
8 | dexamethasone | O=C1C=CC2(C(=C1)CCC3C4CC(C)C(O)(C(=O)CO)C4(C)CC(O)C32F)C | 31 | 1 | S/O/W | 0.1111111 | 34.8 | 8.5 | 85.3 | 0 | 20.99305 | 0.9310345 | 10.1016/j.ejpb.2023.08.006
8 | dexamethasone | O=C1C=CC2(C(=C1)CCC3C4CC(C)C(O)(C(=O)CO)C4(C)CC(O)C32F)C | 31 | 1 | S/O/W | 0.1111111 | 34.8 | 8.5 | 85.3 | 0 | 23.95971 | 0.9602122 | 10.1016/j.ejpb.2023.08.006
8 | dexamethasone | O=C1C=CC2(C(=C1)CCC3C4CC(C)C(O)(C(=O)CO)C4(C)CC(O)C32F)C | 31 | 1 | S/O/W | 0.1111111 | 34.8 | 8.5 | 85.3 | 0 | 27.93314 | 0.994695 | 10.1016/j.ejpb.2023.08.006
8 | dexamethasone | O=C1C=CC2(C(=C1)CCC3C4CC(C)C(O)(C(=O)CO)C4(C)CC(O)C32F)C | 31 | 1 | S/O/W | 0.1111111 | 34.8 | 8.5 | 85.3 | 0 | 29.947 | 1 | 10.1016/j.ejpb.2023.08.006
9 | dexamethasone | O=C1C=CC2(C(=C1)CCC3C4CC(C)C(O)(C(=O)CO)C4(C)CC(O)C32F)C | 31 | 1 | S/O/W | 0.1111111 | 61.3 | 8.6 | 86.1 | 0 | 0 | 0 | 10.1016/j.ejpb.2023.08.006
9 | dexamethasone | O=C1C=CC2(C(=C1)CCC3C4CC(C)C(O)(C(=O)CO)C4(C)CC(O)C32F)C | 31 | 1 | S/O/W | 0.1111111 | 61.3 | 8.6 | 86.1 | 0 | 1.112231 | 0.01591512 | 10.1016/j.ejpb.2023.08.006
9 | dexamethasone | O=C1C=CC2(C(=C1)CCC3C4CC(C)C(O)(C(=O)CO)C4(C)CC(O)C32F)C | 31 | 1 | S/O/W | 0.1111111 | 61.3 | 8.6 | 86.1 | 0 | 2.118735 | 0.0265252 | 10.1016/j.ejpb.2023.08.006
9 | dexamethasone | O=C1C=CC2(C(=C1)CCC3C4CC(C)C(O)(C(=O)CO)C4(C)CC(O)C32F)C | 31 | 1 | S/O/W | 0.1111111 | 61.3 | 8.6 | 86.1 | 0 | 3.072377 | 0.03448276 | 10.1016/j.ejpb.2023.08.006
9 | dexamethasone | O=C1C=CC2(C(=C1)CCC3C4CC(C)C(O)(C(=O)CO)C4(C)CC(O)C32F)C | 31 | 1 | S/O/W | 0.1111111 | 61.3 | 8.6 | 86.1 | 0 | 5.032946 | 0.04509284 | 10.1016/j.ejpb.2023.08.006
9 | dexamethasone | O=C1C=CC2(C(=C1)CCC3C4CC(C)C(O)(C(=O)CO)C4(C)CC(O)C32F)C | 31 | 1 | S/O/W | 0.1111111 | 61.3 | 8.6 | 86.1 | 0 | 7.099099 | 0.06366048 | 10.1016/j.ejpb.2023.08.006
9 | dexamethasone | O=C1C=CC2(C(=C1)CCC3C4CC(C)C(O)(C(=O)CO)C4(C)CC(O)C32F)C | 31 | 1 | S/O/W | 0.1111111 | 61.3 | 8.6 | 86.1 | 0 | 10.06195 | 0.1644562 | 10.1016/j.ejpb.2023.08.006
9 | dexamethasone | O=C1C=CC2(C(=C1)CCC3C4CC(C)C(O)(C(=O)CO)C4(C)CC(O)C32F)C | 31 | 1 | S/O/W | 0.1111111 | 61.3 | 8.6 | 86.1 | 0 | 13.96974 | 0.4376658 | 10.1016/j.ejpb.2023.08.006
9 | dexamethasone | O=C1C=CC2(C(=C1)CCC3C4CC(C)C(O)(C(=O)CO)C4(C)CC(O)C32F)C | 31 | 1 | S/O/W | 0.1111111 | 61.3 | 8.6 | 86.1 | 0 | 17.98113 | 0.7559682 | 10.1016/j.ejpb.2023.08.006
9 | dexamethasone | O=C1C=CC2(C(=C1)CCC3C4CC(C)C(O)(C(=O)CO)C4(C)CC(O)C32F)C | 31 | 1 | S/O/W | 0.1111111 | 61.3 | 8.6 | 86.1 | 0 | 20.99334 | 0.9257294 | 10.1016/j.ejpb.2023.08.006
9 | dexamethasone | O=C1C=CC2(C(=C1)CCC3C4CC(C)C(O)(C(=O)CO)C4(C)CC(O)C32F)C | 31 | 1 | S/O/W | 0.1111111 | 61.3 | 8.6 | 86.1 | 0 | 23.90572 | 0.9787798 | 10.1016/j.ejpb.2023.08.006
9 | dexamethasone | O=C1C=CC2(C(=C1)CCC3C4CC(C)C(O)(C(=O)CO)C4(C)CC(O)C32F)C | 31 | 1 | S/O/W | 0.1111111 | 61.3 | 8.6 | 86.1 | 0 | 27.93342 | 0.9893899 | 10.1016/j.ejpb.2023.08.006
9 | dexamethasone | O=C1C=CC2(C(=C1)CCC3C4CC(C)C(O)(C(=O)CO)C4(C)CC(O)C32F)C | 31 | 1 | S/O/W | 0.1111111 | 61.3 | 8.6 | 86.1 | 0 | 29.947 | 1 | 10.1016/j.ejpb.2023.08.006
10 | dexamethasone | O=C1C=CC2(C(=C1)CCC3C4CC(C)C(O)(C(=O)CO)C4(C)CC(O)C32F)C | 12 | 1 | S/O/W | 0.05263158 | 35 | 4.3 | 86 | 0 | 0 | 0 | 10.1016/j.ejpb.2023.08.006
10 | dexamethasone | O=C1C=CC2(C(=C1)CCC3C4CC(C)C(O)(C(=O)CO)C4(C)CC(O)C32F)C | 12 | 1 | S/O/W | 0.05263158 | 35 | 4.3 | 86 | 0 | 1.069434 | 0.06142506 | 10.1016/j.ejpb.2023.08.006
10 | dexamethasone | O=C1C=CC2(C(=C1)CCC3C4CC(C)C(O)(C(=O)CO)C4(C)CC(O)C32F)C | 12 | 1 | S/O/W | 0.05263158 | 35 | 4.3 | 86 | 0 | 2.040509 | 0.1523342 | 10.1016/j.ejpb.2023.08.006
10 | dexamethasone | O=C1C=CC2(C(=C1)CCC3C4CC(C)C(O)(C(=O)CO)C4(C)CC(O)C32F)C | 12 | 1 | S/O/W | 0.05263158 | 35 | 4.3 | 86 | 0 | 3.041338 | 0.3267813 | 10.1016/j.ejpb.2023.08.006
10 | dexamethasone | O=C1C=CC2(C(=C1)CCC3C4CC(C)C(O)(C(=O)CO)C4(C)CC(O)C32F)C | 12 | 1 | S/O/W | 0.05263158 | 35 | 4.3 | 86 | 0 | 5.018188 | 0.4398034 | 10.1016/j.ejpb.2023.08.006
10 | dexamethasone | O=C1C=CC2(C(=C1)CCC3C4CC(C)C(O)(C(=O)CO)C4(C)CC(O)C32F)C | 12 | 1 | S/O/W | 0.05263158 | 35 | 4.3 | 86 | 0 | 6.986822 | 0.8058968 | 10.1016/j.ejpb.2023.08.006
10 | dexamethasone | O=C1C=CC2(C(=C1)CCC3C4CC(C)C(O)(C(=O)CO)C4(C)CC(O)C32F)C | 12 | 1 | S/O/W | 0.05263158 | 35 | 4.3 | 86 | 0 | 10.00128 | 0.960688 | 10.1016/j.ejpb.2023.08.006
10 | dexamethasone | O=C1C=CC2(C(=C1)CCC3C4CC(C)C(O)(C(=O)CO)C4(C)CC(O)C32F)C | 12 | 1 | S/O/W | 0.05263158 | 35 | 4.3 | 86 | 0 | 12.95542 | 0.972973 | 10.1016/j.ejpb.2023.08.006
10 | dexamethasone | O=C1C=CC2(C(=C1)CCC3C4CC(C)C(O)(C(=O)CO)C4(C)CC(O)C32F)C | 12 | 1 | S/O/W | 0.05263158 | 35 | 4.3 | 86 | 0 | 15.00072 | 0.977887 | 10.1016/j.ejpb.2023.08.006
10 | dexamethasone | O=C1C=CC2(C(=C1)CCC3C4CC(C)C(O)(C(=O)CO)C4(C)CC(O)C32F)C | 12 | 1 | S/O/W | 0.05263158 | 35 | 4.3 | 86 | 0 | 17.95471 | 0.995086 | 10.1016/j.ejpb.2023.08.006
10 | dexamethasone | O=C1C=CC2(C(=C1)CCC3C4CC(C)C(O)(C(=O)CO)C4(C)CC(O)C32F)C | 12 | 1 | S/O/W | 0.05263158 | 35 | 4.3 | 86 | 0 | 19.96761 | 0.997543 | 10.1016/j.ejpb.2023.08.006
11 | dexamethasone | O=C1C=CC2(C(=C1)CCC3C4CC(C)C(O)(C(=O)CO)C4(C)CC(O)C32F)C | 12 | 1 | S/O/W | 0.1764706 | 35 | 12.6 | 84 | 0 | 0 | 0 | 10.1016/j.ejpb.2023.08.006
11 | dexamethasone | O=C1C=CC2(C(=C1)CCC3C4CC(C)C(O)(C(=O)CO)C4(C)CC(O)C32F)C | 12 | 1 | S/O/W | 0.1764706 | 35 | 12.6 | 84 | 0 | 1.036408 | 0.07862408 | 10.1016/j.ejpb.2023.08.006
11 | dexamethasone | O=C1C=CC2(C(=C1)CCC3C4CC(C)C(O)(C(=O)CO)C4(C)CC(O)C32F)C | 12 | 1 | S/O/W | 0.1764706 | 35 | 12.6 | 84 | 0 | 2.04019 | 0.1621622 | 10.1016/j.ejpb.2023.08.006
11 | dexamethasone | O=C1C=CC2(C(=C1)CCC3C4CC(C)C(O)(C(=O)CO)C4(C)CC(O)C32F)C | 12 | 1 | S/O/W | 0.1764706 | 35 | 12.6 | 84 | 0 | 3.042375 | 0.2948403 | 10.1016/j.ejpb.2023.08.006
11 | dexamethasone | O=C1C=CC2(C(=C1)CCC3C4CC(C)C(O)(C(=O)CO)C4(C)CC(O)C32F)C | 12 | 1 | S/O/W | 0.1764706 | 35 | 12.6 | 84 | 0 | 5.019385 | 0.4029484 | 10.1016/j.ejpb.2023.08.006
11 | dexamethasone | O=C1C=CC2(C(=C1)CCC3C4CC(C)C(O)(C(=O)CO)C4(C)CC(O)C32F)C | 12 | 1 | S/O/W | 0.1764706 | 35 | 12.6 | 84 | 0 | 6.956428 | 0.7420147 | 10.1016/j.ejpb.2023.08.006
11 | dexamethasone | O=C1C=CC2(C(=C1)CCC3C4CC(C)C(O)(C(=O)CO)C4(C)CC(O)C32F)C | 12 | 1 | S/O/W | 0.1764706 | 35 | 12.6 | 84 | 0 | 9.837902 | 0.992629 | 10.1016/j.ejpb.2023.08.006
11 | dexamethasone | O=C1C=CC2(C(=C1)CCC3C4CC(C)C(O)(C(=O)CO)C4(C)CC(O)C32F)C | 12 | 1 | S/O/W | 0.1764706 | 35 | 12.6 | 84 | 0 | 12.98717 | 0.995086 | 10.1016/j.ejpb.2023.08.006
11 | dexamethasone | O=C1C=CC2(C(=C1)CCC3C4CC(C)C(O)(C(=O)CO)C4(C)CC(O)C32F)C | 12 | 1 | S/O/W | 0.1764706 | 35 | 12.6 | 84 | 0 | 14.96769 | 0.995086 | 10.1016/j.ejpb.2023.08.006
11 | dexamethasone | O=C1C=CC2(C(=C1)CCC3C4CC(C)C(O)(C(=O)CO)C4(C)CC(O)C32F)C | 12 | 1 | S/O/W | 0.1764706 | 35 | 12.6 | 84 | 0 | 17.95447 | 1.002457 | 10.1016/j.ejpb.2023.08.006
11 | dexamethasone | O=C1C=CC2(C(=C1)CCC3C4CC(C)C(O)(C(=O)CO)C4(C)CC(O)C32F)C | 12 | 1 | S/O/W | 0.1764706 | 35 | 12.6 | 84 | 0 | 19.96737 | 1.004914 | 10.1016/j.ejpb.2023.08.006
12 | dexamethasone | O=C1C=CC2(C(=C1)CCC3C4CC(C)C(O)(C(=O)CO)C4(C)CC(O)C32F)C | 12 | 1 | S/O/W | 0.25 | 35 | 16.9 | 84.5 | 0 | 0 | 0 | 10.1016/j.ejpb.2023.08.006
12 | dexamethasone | O=C1C=CC2(C(=C1)CCC3C4CC(C)C(O)(C(=O)CO)C4(C)CC(O)C32F)C | 12 | 1 | S/O/W | 0.25 | 35 | 16.9 | 84.5 | 0 | 1.001627 | 0.1498771 | 10.1016/j.ejpb.2023.08.006
12 | dexamethasone | O=C1C=CC2(C(=C1)CCC3C4CC(C)C(O)(C(=O)CO)C4(C)CC(O)C32F)C | 12 | 1 | S/O/W | 0.25 | 35 | 16.9 | 84.5 | 0 | 2.037397 | 0.2481572 | 10.1016/j.ejpb.2023.08.006
12 | dexamethasone | O=C1C=CC2(C(=C1)CCC3C4CC(C)C(O)(C(=O)CO)C4(C)CC(O)C32F)C | 12 | 1 | S/O/W | 0.25 | 35 | 16.9 | 84.5 | 0 | 3.006398 | 0.4029484 | 10.1016/j.ejpb.2023.08.006
12 | dexamethasone | O=C1C=CC2(C(=C1)CCC3C4CC(C)C(O)(C(=O)CO)C4(C)CC(O)C32F)C | 12 | 1 | S/O/W | 0.25 | 35 | 16.9 | 84.5 | 0 | 4.982689 | 0.5331695 | 10.1016/j.ejpb.2023.08.006
12 | dexamethasone | O=C1C=CC2(C(=C1)CCC3C4CC(C)C(O)(C(=O)CO)C4(C)CC(O)C32F)C | 12 | 1 | S/O/W | 0.25 | 35 | 16.9 | 84.5 | 0 | 6.985705 | 0.8402948 | 10.1016/j.ejpb.2023.08.006
12 | dexamethasone | O=C1C=CC2(C(=C1)CCC3C4CC(C)C(O)(C(=O)CO)C4(C)CC(O)C32F)C | 12 | 1 | S/O/W | 0.25 | 35 | 16.9 | 84.5 | 0 | 10.00024 | 0.992629 | 10.1016/j.ejpb.2023.08.006
12 | dexamethasone | O=C1C=CC2(C(=C1)CCC3C4CC(C)C(O)(C(=O)CO)C4(C)CC(O)C32F)C | 12 | 1 | S/O/W | 0.25 | 35 | 16.9 | 84.5 | 0 | 12.92224 | 0.995086 | 10.1016/j.ejpb.2023.08.006
12 | dexamethasone | O=C1C=CC2(C(=C1)CCC3C4CC(C)C(O)(C(=O)CO)C4(C)CC(O)C32F)C | 12 | 1 | S/O/W | 0.25 | 35 | 16.9 | 84.5 | 0 | 14.96761 | 0.997543 | 10.1016/j.ejpb.2023.08.006
12 | dexamethasone | O=C1C=CC2(C(=C1)CCC3C4CC(C)C(O)(C(=O)CO)C4(C)CC(O)C32F)C | 12 | 1 | S/O/W | 0.25 | 35 | 16.9 | 84.5 | 0 | 17.95431 | 1.007371 | 10.1016/j.ejpb.2023.08.006
12 | dexamethasone | O=C1C=CC2(C(=C1)CCC3C4CC(C)C(O)(C(=O)CO)C4(C)CC(O)C32F)C | 12 | 1 | S/O/W | 0.25 | 35 | 16.9 | 84.5 | 0 | 19.96721 | 1.009828 | 10.1016/j.ejpb.2023.08.006
13 | dexamethasone | O=C1C=CC2(C(=C1)CCC3C4CC(C)C(O)(C(=O)CO)C4(C)CC(O)C32F)C | 12 | 1 | S/O/W | 0.4273504 | 35 | 23.3 | 77.6 | 0 | 0 | 0 | 10.1016/j.ejpb.2023.08.006
13 | dexamethasone | O=C1C=CC2(C(=C1)CCC3C4CC(C)C(O)(C(=O)CO)C4(C)CC(O)C32F)C | 12 | 1 | S/O/W | 0.4273504 | 35 | 23.3 | 77.6 | 0 | 1.01822 | 0.6388206 | 10.1016/j.ejpb.2023.08.006
13 | dexamethasone | O=C1C=CC2(C(=C1)CCC3C4CC(C)C(O)(C(=O)CO)C4(C)CC(O)C32F)C | 12 | 1 | S/O/W | 0.4273504 | 35 | 23.3 | 77.6 | 0 | 2.023916 | 0.6633907 | 10.1016/j.ejpb.2023.08.006
13 | dexamethasone | O=C1C=CC2(C(=C1)CCC3C4CC(C)C(O)(C(=O)CO)C4(C)CC(O)C32F)C | 12 | 1 | S/O/W | 0.4273504 | 35 | 23.3 | 77.6 | 0 | 3.029133 | 0.7027027 | 10.1016/j.ejpb.2023.08.006
13 | dexamethasone | O=C1C=CC2(C(=C1)CCC3C4CC(C)C(O)(C(=O)CO)C4(C)CC(O)C32F)C | 12 | 1 | S/O/W | 0.4273504 | 35 | 23.3 | 77.6 | 0 | 5.007339 | 0.7739558 | 10.1016/j.ejpb.2023.08.006
13 | dexamethasone | O=C1C=CC2(C(=C1)CCC3C4CC(C)C(O)(C(=O)CO)C4(C)CC(O)C32F)C | 12 | 1 | S/O/W | 0.4273504 | 35 | 23.3 | 77.6 | 0 | 6.984668 | 0.8722359 | 10.1016/j.ejpb.2023.08.006
13 | dexamethasone | O=C1C=CC2(C(=C1)CCC3C4CC(C)C(O)(C(=O)CO)C4(C)CC(O)C32F)C | 12 | 1 | S/O/W | 0.4273504 | 35 | 23.3 | 77.6 | 0 | 10.00263 | 0.9189189 | 10.1016/j.ejpb.2023.08.006
13 | dexamethasone | O=C1C=CC2(C(=C1)CCC3C4CC(C)C(O)(C(=O)CO)C4(C)CC(O)C32F)C | 12 | 1 | S/O/W | 0.4273504 | 35 | 23.3 | 77.6 | 0 | 12.95606 | 0.953317 | 10.1016/j.ejpb.2023.08.006
13 | dexamethasone | O=C1C=CC2(C(=C1)CCC3C4CC(C)C(O)(C(=O)CO)C4(C)CC(O)C32F)C | 12 | 1 | S/O/W | 0.4273504 | 35 | 23.3 | 77.6 | 0 | 14.96849 | 0.970516 | 10.1016/j.ejpb.2023.08.006
13 | dexamethasone | O=C1C=CC2(C(=C1)CCC3C4CC(C)C(O)(C(=O)CO)C4(C)CC(O)C32F)C | 12 | 1 | S/O/W | 0.4273504 | 35 | 23.3 | 77.6 | 0 | 17.95478 | 0.992629 | 10.1016/j.ejpb.2023.08.006
13 | dexamethasone | O=C1C=CC2(C(=C1)CCC3C4CC(C)C(O)(C(=O)CO)C4(C)CC(O)C32F)C | 12 | 1 | S/O/W | 0.4273504 | 35 | 23.3 | 77.6 | 0 | 19.96753 | 1 | 10.1016/j.ejpb.2023.08.006
14 | dexamethasone | O=C1C=CC2(C(=C1)CCC3C4CC(C)C(O)(C(=O)CO)C4(C)CC(O)C32F)C | 31 | 1 | S/O/W | 0.05263158 | 35 | 5 | 99.4 | 0 | 0 | 0 | 10.1016/j.ejpb.2023.08.006
14 | dexamethasone | O=C1C=CC2(C(=C1)CCC3C4CC(C)C(O)(C(=O)CO)C4(C)CC(O)C32F)C | 31 | 1 | S/O/W | 0.05263158 | 35 | 5 | 99.4 | 0 | 1.025641 | 0.02319588 | 10.1016/j.ejpb.2023.08.006
14 | dexamethasone | O=C1C=CC2(C(=C1)CCC3C4CC(C)C(O)(C(=O)CO)C4(C)CC(O)C32F)C | 31 | 1 | S/O/W | 0.05263158 | 35 | 5 | 99.4 | 0 | 2.051282 | 0.03608247 | 10.1016/j.ejpb.2023.08.006
14 | dexamethasone | O=C1C=CC2(C(=C1)CCC3C4CC(C)C(O)(C(=O)CO)C4(C)CC(O)C32F)C | 31 | 1 | S/O/W | 0.05263158 | 35 | 5 | 99.4 | 0 | 3.025641 | 0.04896907 | 10.1016/j.ejpb.2023.08.006
14 | dexamethasone | O=C1C=CC2(C(=C1)CCC3C4CC(C)C(O)(C(=O)CO)C4(C)CC(O)C32F)C | 31 | 1 | S/O/W | 0.05263158 | 35 | 5 | 99.4 | 0 | 5.025641 | 0.05412371 | 10.1016/j.ejpb.2023.08.006
14 | dexamethasone | O=C1C=CC2(C(=C1)CCC3C4CC(C)C(O)(C(=O)CO)C4(C)CC(O)C32F)C | 31 | 1 | S/O/W | 0.05263158 | 35 | 5 | 99.4 | 0 | 7.025641 | 0.1056701 | 10.1016/j.ejpb.2023.08.006
14 | dexamethasone | O=C1C=CC2(C(=C1)CCC3C4CC(C)C(O)(C(=O)CO)C4(C)CC(O)C32F)C | 31 | 1 | S/O/W | 0.05263158 | 35 | 5 | 99.4 | 0 | 10 | 0.4536082 | 10.1016/j.ejpb.2023.08.006
14 | dexamethasone | O=C1C=CC2(C(=C1)CCC3C4CC(C)C(O)(C(=O)CO)C4(C)CC(O)C32F)C | 31 | 1 | S/O/W | 0.05263158 | 35 | 5 | 99.4 | 0 | 13.02564 | 0.7061856 | 10.1016/j.ejpb.2023.08.006
14 | dexamethasone | O=C1C=CC2(C(=C1)CCC3C4CC(C)C(O)(C(=O)CO)C4(C)CC(O)C32F)C | 31 | 1 | S/O/W | 0.05263158 | 35 | 5 | 99.4 | 0 | 14.97436 | 0.8170103 | 10.1016/j.ejpb.2023.08.006
14 | dexamethasone | O=C1C=CC2(C(=C1)CCC3C4CC(C)C(O)(C(=O)CO)C4(C)CC(O)C32F)C | 31 | 1 | S/O/W | 0.05263158 | 35 | 5 | 99.4 | 0 | 18 | 0.9561856 | 10.1016/j.ejpb.2023.08.006
14 | dexamethasone | O=C1C=CC2(C(=C1)CCC3C4CC(C)C(O)(C(=O)CO)C4(C)CC(O)C32F)C | 31 | 1 | S/O/W | 0.05263158 | 35 | 5 | 99.4 | 0 | 20.92308 | 0.9742268 | 10.1016/j.ejpb.2023.08.006
14 | dexamethasone | O=C1C=CC2(C(=C1)CCC3C4CC(C)C(O)(C(=O)CO)C4(C)CC(O)C32F)C | 31 | 1 | S/O/W | 0.05263158 | 35 | 5 | 99.4 | 0 | 24.92308 | 0.9819588 | 10.1016/j.ejpb.2023.08.006
14 | dexamethasone | O=C1C=CC2(C(=C1)CCC3C4CC(C)C(O)(C(=O)CO)C4(C)CC(O)C32F)C | 31 | 1 | S/O/W | 0.05263158 | 35 | 5 | 99.4 | 0 | 27.94872 | 0.9871134 | 10.1016/j.ejpb.2023.08.006
14 | dexamethasone | O=C1C=CC2(C(=C1)CCC3C4CC(C)C(O)(C(=O)CO)C4(C)CC(O)C32F)C | 31 | 1 | S/O/W | 0.05263158 | 35 | 5 | 99.4 | 0 | 29.94872 | 1.005155 | 10.1016/j.ejpb.2023.08.006
15 | dexamethasone | O=C1C=CC2(C(=C1)CCC3C4CC(C)C(O)(C(=O)CO)C4(C)CC(O)C32F)C | 31 | 1 | S/O/W | 0.1764706 | 35 | 13.8 | 92 | 0 | 0 | 0 | 10.1016/j.ejpb.2023.08.006
15 | dexamethasone | O=C1C=CC2(C(=C1)CCC3C4CC(C)C(O)(C(=O)CO)C4(C)CC(O)C32F)C | 31 | 1 | S/O/W | 0.1764706 | 35 | 13.8 | 92 | 0 | 1.076923 | 0.02835052 | 10.1016/j.ejpb.2023.08.006
15 | dexamethasone | O=C1C=CC2(C(=C1)CCC3C4CC(C)C(O)(C(=O)CO)C4(C)CC(O)C32F)C | 31 | 1 | S/O/W | 0.1764706 | 35 | 13.8 | 92 | 0 | 2 | 0.03865979 | 10.1016/j.ejpb.2023.08.006
15 | dexamethasone | O=C1C=CC2(C(=C1)CCC3C4CC(C)C(O)(C(=O)CO)C4(C)CC(O)C32F)C | 31 | 1 | S/O/W | 0.1764706 | 35 | 13.8 | 92 | 0 | 2.974359 | 0.05927835 | 10.1016/j.ejpb.2023.08.006
15 | dexamethasone | O=C1C=CC2(C(=C1)CCC3C4CC(C)C(O)(C(=O)CO)C4(C)CC(O)C32F)C | 31 | 1 | S/O/W | 0.1764706 | 35 | 13.8 | 92 | 0 | 4.974359 | 0.08247423 | 10.1016/j.ejpb.2023.08.006
15 | dexamethasone | O=C1C=CC2(C(=C1)CCC3C4CC(C)C(O)(C(=O)CO)C4(C)CC(O)C32F)C | 31 | 1 | S/O/W | 0.1764706 | 35 | 13.8 | 92 | 0 | 6.923077 | 0.1572165 | 10.1016/j.ejpb.2023.08.006
15 | dexamethasone | O=C1C=CC2(C(=C1)CCC3C4CC(C)C(O)(C(=O)CO)C4(C)CC(O)C32F)C | 31 | 1 | S/O/W | 0.1764706 | 35 | 13.8 | 92 | 0 | 10 | 0.4046392 | 10.1016/j.ejpb.2023.08.006
15 | dexamethasone | O=C1C=CC2(C(=C1)CCC3C4CC(C)C(O)(C(=O)CO)C4(C)CC(O)C32F)C | 31 | 1 | S/O/W | 0.1764706 | 35 | 13.8 | 92 | 0 | 12.92308 | 0.6005155 | 10.1016/j.ejpb.2023.08.006
15 | dexamethasone | O=C1C=CC2(C(=C1)CCC3C4CC(C)C(O)(C(=O)CO)C4(C)CC(O)C32F)C | 31 | 1 | S/O/W | 0.1764706 | 35 | 13.8 | 92 | 0 | 14.97436 | 0.7216495 | 10.1016/j.ejpb.2023.08.006
15 | dexamethasone | O=C1C=CC2(C(=C1)CCC3C4CC(C)C(O)(C(=O)CO)C4(C)CC(O)C32F)C | 31 | 1 | S/O/W | 0.1764706 | 35 | 13.8 | 92 | 0 | 17.94872 | 0.8865979 | 10.1016/j.ejpb.2023.08.006
15 | dexamethasone | O=C1C=CC2(C(=C1)CCC3C4CC(C)C(O)(C(=O)CO)C4(C)CC(O)C32F)C | 31 | 1 | S/O/W | 0.1764706 | 35 | 13.8 | 92 | 0 | 20.97436 | 0.943299 | 10.1016/j.ejpb.2023.08.006
15 | dexamethasone | O=C1C=CC2(C(=C1)CCC3C4CC(C)C(O)(C(=O)CO)C4(C)CC(O)C32F)C | 31 | 1 | S/O/W | 0.1764706 | 35 | 13.8 | 92 | 0 | 24.97436 | 0.9716495 | 10.1016/j.ejpb.2023.08.006
15 | dexamethasone | O=C1C=CC2(C(=C1)CCC3C4CC(C)C(O)(C(=O)CO)C4(C)CC(O)C32F)C | 31 | 1 | S/O/W | 0.1764706 | 35 | 13.8 | 92 | 0 | 27.94872 | 0.9896907 | 10.1016/j.ejpb.2023.08.006
15 | dexamethasone | O=C1C=CC2(C(=C1)CCC3C4CC(C)C(O)(C(=O)CO)C4(C)CC(O)C32F)C | 31 | 1 | S/O/W | 0.1764706 | 35 | 13.8 | 92 | 0 | 29.89744 | 1.002577 | 10.1016/j.ejpb.2023.08.006
16 | dexamethasone | O=C1C=CC2(C(=C1)CCC3C4CC(C)C(O)(C(=O)CO)C4(C)CC(O)C32F)C | 31 | 1 | S/O/W | 0.25 | 35 | 16.5 | 82.5 | 0 | 0 | 0 | 10.1016/j.ejpb.2023.08.006
16 | dexamethasone | O=C1C=CC2(C(=C1)CCC3C4CC(C)C(O)(C(=O)CO)C4(C)CC(O)C32F)C | 31 | 1 | S/O/W | 0.25 | 35 | 16.5 | 82.5 | 0 | 0.974359 | 0.06958763 | 10.1016/j.ejpb.2023.08.006
16 | dexamethasone | O=C1C=CC2(C(=C1)CCC3C4CC(C)C(O)(C(=O)CO)C4(C)CC(O)C32F)C | 31 | 1 | S/O/W | 0.25 | 35 | 16.5 | 82.5 | 0 | 2 | 0.08505155 | 10.1016/j.ejpb.2023.08.006
16 | dexamethasone | O=C1C=CC2(C(=C1)CCC3C4CC(C)C(O)(C(=O)CO)C4(C)CC(O)C32F)C | 31 | 1 | S/O/W | 0.25 | 35 | 16.5 | 82.5 | 0 | 3.076923 | 0.1365979 | 10.1016/j.ejpb.2023.08.006
16 | dexamethasone | O=C1C=CC2(C(=C1)CCC3C4CC(C)C(O)(C(=O)CO)C4(C)CC(O)C32F)C | 31 | 1 | S/O/W | 0.25 | 35 | 16.5 | 82.5 | 0 | 5.025641 | 0.2242268 | 10.1016/j.ejpb.2023.08.006
16 | dexamethasone | O=C1C=CC2(C(=C1)CCC3C4CC(C)C(O)(C(=O)CO)C4(C)CC(O)C32F)C | 31 | 1 | S/O/W | 0.25 | 35 | 16.5 | 82.5 | 0 | 7.025641 | 0.3505155 | 10.1016/j.ejpb.2023.08.006
16 | dexamethasone | O=C1C=CC2(C(=C1)CCC3C4CC(C)C(O)(C(=O)CO)C4(C)CC(O)C32F)C | 31 | 1 | S/O/W | 0.25 | 35 | 16.5 | 82.5 | 0 | 10 | 0.5412371 | 10.1016/j.ejpb.2023.08.006
16 | dexamethasone | O=C1C=CC2(C(=C1)CCC3C4CC(C)C(O)(C(=O)CO)C4(C)CC(O)C32F)C | 31 | 1 | S/O/W | 0.25 | 35 | 16.5 | 82.5 | 0 | 12.92308 | 0.7113402 | 10.1016/j.ejpb.2023.08.006
16 | dexamethasone | O=C1C=CC2(C(=C1)CCC3C4CC(C)C(O)(C(=O)CO)C4(C)CC(O)C32F)C | 31 | 1 | S/O/W | 0.25 | 35 | 16.5 | 82.5 | 0 | 14.97436 | 0.7963918 | 10.1016/j.ejpb.2023.08.006
16 | dexamethasone | O=C1C=CC2(C(=C1)CCC3C4CC(C)C(O)(C(=O)CO)C4(C)CC(O)C32F)C | 31 | 1 | S/O/W | 0.25 | 35 | 16.5 | 82.5 | 0 | 18 | 0.9226804 | 10.1016/j.ejpb.2023.08.006
16 | dexamethasone | O=C1C=CC2(C(=C1)CCC3C4CC(C)C(O)(C(=O)CO)C4(C)CC(O)C32F)C | 31 | 1 | S/O/W | 0.25 | 35 | 16.5 | 82.5 | 0 | 20.92308 | 0.9536082 | 10.1016/j.ejpb.2023.08.006
16 | dexamethasone | O=C1C=CC2(C(=C1)CCC3C4CC(C)C(O)(C(=O)CO)C4(C)CC(O)C32F)C | 31 | 1 | S/O/W | 0.25 | 35 | 16.5 | 82.5 | 0 | 24.92308 | 0.9819588 | 10.1016/j.ejpb.2023.08.006
16 | dexamethasone | O=C1C=CC2(C(=C1)CCC3C4CC(C)C(O)(C(=O)CO)C4(C)CC(O)C32F)C | 31 | 1 | S/O/W | 0.25 | 35 | 16.5 | 82.5 | 0 | 27.94872 | 0.992268 | 10.1016/j.ejpb.2023.08.006
16 | dexamethasone | O=C1C=CC2(C(=C1)CCC3C4CC(C)C(O)(C(=O)CO)C4(C)CC(O)C32F)C | 31 | 1 | S/O/W | 0.25 | 35 | 16.5 | 82.5 | 0 | 29.94872 | 1.005155 | 10.1016/j.ejpb.2023.08.006
17 | dexamethasone | O=C1C=CC2(C(=C1)CCC3C4CC(C)C(O)(C(=O)CO)C4(C)CC(O)C32F)C | 31 | 1 | S/O/W | 0.4273504 | 35 | 23.7 | 79 | 0 | 0 | 0 | 10.1016/j.ejpb.2023.08.006
17 | dexamethasone | O=C1C=CC2(C(=C1)CCC3C4CC(C)C(O)(C(=O)CO)C4(C)CC(O)C32F)C | 31 | 1 | S/O/W | 0.4273504 | 35 | 23.7 | 79 | 0 | 1.076923 | 0.4046392 | 10.1016/j.ejpb.2023.08.006
17 | dexamethasone | O=C1C=CC2(C(=C1)CCC3C4CC(C)C(O)(C(=O)CO)C4(C)CC(O)C32F)C | 31 | 1 | S/O/W | 0.4273504 | 35 | 23.7 | 79 | 0 | 2.051282 | 0.4329897 | 10.1016/j.ejpb.2023.08.006
17 | dexamethasone | O=C1C=CC2(C(=C1)CCC3C4CC(C)C(O)(C(=O)CO)C4(C)CC(O)C32F)C | 31 | 1 | S/O/W | 0.4273504 | 35 | 23.7 | 79 | 0 | 3.025641 | 0.4716495 | 10.1016/j.ejpb.2023.08.006
17 | dexamethasone | O=C1C=CC2(C(=C1)CCC3C4CC(C)C(O)(C(=O)CO)C4(C)CC(O)C32F)C | 31 | 1 | S/O/W | 0.4273504 | 35 | 23.7 | 79 | 0 | 5.025641 | 0.5051546 | 10.1016/j.ejpb.2023.08.006
17 | dexamethasone | O=C1C=CC2(C(=C1)CCC3C4CC(C)C(O)(C(=O)CO)C4(C)CC(O)C32F)C | 31 | 1 | S/O/W | 0.4273504 | 35 | 23.7 | 79 | 0 | 6.974359 | 0.6005155 | 10.1016/j.ejpb.2023.08.006
17 | dexamethasone | O=C1C=CC2(C(=C1)CCC3C4CC(C)C(O)(C(=O)CO)C4(C)CC(O)C32F)C | 31 | 1 | S/O/W | 0.4273504 | 35 | 23.7 | 79 | 0 | 10 | 0.7139175 | 10.1016/j.ejpb.2023.08.006
17 | dexamethasone | O=C1C=CC2(C(=C1)CCC3C4CC(C)C(O)(C(=O)CO)C4(C)CC(O)C32F)C | 31 | 1 | S/O/W | 0.4273504 | 35 | 23.7 | 79 | 0 | 13.02564 | 0.7809278 | 10.1016/j.ejpb.2023.08.006
17 | dexamethasone | O=C1C=CC2(C(=C1)CCC3C4CC(C)C(O)(C(=O)CO)C4(C)CC(O)C32F)C | 31 | 1 | S/O/W | 0.4273504 | 35 | 23.7 | 79 | 0 | 14.97436 | 0.8298969 | 10.1016/j.ejpb.2023.08.006
17 | dexamethasone | O=C1C=CC2(C(=C1)CCC3C4CC(C)C(O)(C(=O)CO)C4(C)CC(O)C32F)C | 31 | 1 | S/O/W | 0.4273504 | 35 | 23.7 | 79 | 0 | 17.94872 | 0.8891753 | 10.1016/j.ejpb.2023.08.006
17 | dexamethasone | O=C1C=CC2(C(=C1)CCC3C4CC(C)C(O)(C(=O)CO)C4(C)CC(O)C32F)C | 31 | 1 | S/O/W | 0.4273504 | 35 | 23.7 | 79 | 0 | 20.97436 | 0.9226804 | 10.1016/j.ejpb.2023.08.006
17 | dexamethasone | O=C1C=CC2(C(=C1)CCC3C4CC(C)C(O)(C(=O)CO)C4(C)CC(O)C32F)C | 31 | 1 | S/O/W | 0.4273504 | 35 | 23.7 | 79 | 0 | 24.97436 | 0.9742268 | 10.1016/j.ejpb.2023.08.006
17 | dexamethasone | O=C1C=CC2(C(=C1)CCC3C4CC(C)C(O)(C(=O)CO)C4(C)CC(O)C32F)C | 31 | 1 | S/O/W | 0.4273504 | 35 | 23.7 | 79 | 0 | 27.94872 | 0.9871134 | 10.1016/j.ejpb.2023.08.006
17 | dexamethasone | O=C1C=CC2(C(=C1)CCC3C4CC(C)C(O)(C(=O)CO)C4(C)CC(O)C32F)C | 31 | 1 | S/O/W | 0.4273504 | 35 | 23.7 | 79 | 0 | 29.94872 | 1 | 10.1016/j.ejpb.2023.08.006
18 | dexamethasone | O=C1C=CC2(C(=C1)CCC3C4CC(C)C(O)(C(=O)CO)C4(C)CC(O)C32F)C | 12 | 1 | S/O/W | 0.1111111 | 35 | 7.9 | 79.1 | 0 | 0 | 0 | 10.1016/j.ejpb.2023.08.006
18 | dexamethasone | O=C1C=CC2(C(=C1)CCC3C4CC(C)C(O)(C(=O)CO)C4(C)CC(O)C32F)C | 12 | 1 | S/O/W | 0.1111111 | 35 | 7.9 | 79.1 | 0 | 2.021661 | 0.02380175 | 10.1016/j.ejpb.2023.08.006
18 | dexamethasone | O=C1C=CC2(C(=C1)CCC3C4CC(C)C(O)(C(=O)CO)C4(C)CC(O)C32F)C | 12 | 1 | S/O/W | 0.1111111 | 35 | 7.9 | 79.1 | 0 | 3.104693 | 0.03436804 | 10.1016/j.ejpb.2023.08.006
18 | dexamethasone | O=C1C=CC2(C(=C1)CCC3C4CC(C)C(O)(C(=O)CO)C4(C)CC(O)C32F)C | 12 | 1 | S/O/W | 0.1111111 | 35 | 7.9 | 79.1 | 0 | 4.981949 | 0.03956237 | 10.1016/j.ejpb.2023.08.006
18 | dexamethasone | O=C1C=CC2(C(=C1)CCC3C4CC(C)C(O)(C(=O)CO)C4(C)CC(O)C32F)C | 12 | 1 | S/O/W | 0.1111111 | 35 | 7.9 | 79.1 | 0 | 7.00361 | 0.05006625 | 10.1016/j.ejpb.2023.08.006
18 | dexamethasone | O=C1C=CC2(C(=C1)CCC3C4CC(C)C(O)(C(=O)CO)C4(C)CC(O)C32F)C | 12 | 1 | S/O/W | 0.1111111 | 35 | 7.9 | 79.1 | 0 | 10.0361 | 0.06316249 | 10.1016/j.ejpb.2023.08.006
18 | dexamethasone | O=C1C=CC2(C(=C1)CCC3C4CC(C)C(O)(C(=O)CO)C4(C)CC(O)C32F)C | 12 | 1 | S/O/W | 0.1111111 | 35 | 7.9 | 79.1 | 0 | 12.99639 | 0.08158269 | 10.1016/j.ejpb.2023.08.006
18 | dexamethasone | O=C1C=CC2(C(=C1)CCC3C4CC(C)C(O)(C(=O)CO)C4(C)CC(O)C32F)C | 12 | 1 | S/O/W | 0.1111111 | 35 | 7.9 | 79.1 | 0 | 14.94585 | 0.08943179 | 10.1016/j.ejpb.2023.08.006
18 | dexamethasone | O=C1C=CC2(C(=C1)CCC3C4CC(C)C(O)(C(=O)CO)C4(C)CC(O)C32F)C | 12 | 1 | S/O/W | 0.1111111 | 35 | 7.9 | 79.1 | 0 | 18.05054 | 0.1078424 | 10.1016/j.ejpb.2023.08.006
18 | dexamethasone | O=C1C=CC2(C(=C1)CCC3C4CC(C)C(O)(C(=O)CO)C4(C)CC(O)C32F)C | 12 | 1 | S/O/W | 0.1111111 | 35 | 7.9 | 79.1 | 0 | 21.01083 | 0.104986 | 10.1016/j.ejpb.2023.08.006
18 | dexamethasone | O=C1C=CC2(C(=C1)CCC3C4CC(C)C(O)(C(=O)CO)C4(C)CC(O)C32F)C | 12 | 1 | S/O/W | 0.1111111 | 35 | 7.9 | 79.1 | 0 | 24.98195 | 0.1392964 | 10.1016/j.ejpb.2023.08.006
18 | dexamethasone | O=C1C=CC2(C(=C1)CCC3C4CC(C)C(O)(C(=O)CO)C4(C)CC(O)C32F)C | 12 | 1 | S/O/W | 0.1111111 | 35 | 7.9 | 79.1 | 0 | 28.01444 | 0.2561161 | 10.1016/j.ejpb.2023.08.006
18 | dexamethasone | O=C1C=CC2(C(=C1)CCC3C4CC(C)C(O)(C(=O)CO)C4(C)CC(O)C32F)C | 12 | 1 | S/O/W | 0.1111111 | 35 | 7.9 | 79.1 | 0 | 31.98556 | 0.468618 | 10.1016/j.ejpb.2023.08.006
18 | dexamethasone | O=C1C=CC2(C(=C1)CCC3C4CC(C)C(O)(C(=O)CO)C4(C)CC(O)C32F)C | 12 | 1 | S/O/W | 0.1111111 | 35 | 7.9 | 79.1 | 0 | 35.95668 | 0.7901625 | 10.1016/j.ejpb.2023.08.006
18 | dexamethasone | O=C1C=CC2(C(=C1)CCC3C4CC(C)C(O)(C(=O)CO)C4(C)CC(O)C32F)C | 12 | 1 | S/O/W | 0.1111111 | 35 | 7.9 | 79.1 | 0 | 40 | 0.9494681 | 10.1016/j.ejpb.2023.08.006
19 | dexamethasone | O=C1C=CC2(C(=C1)CCC3C4CC(C)C(O)(C(=O)CO)C4(C)CC(O)C32F)C | 12 | 1 | S/O/W | 0.4285714 | 35 | 22.2 | 74 | 0 | 0 | 0 | 10.1016/j.ejpb.2023.08.006
19 | dexamethasone | O=C1C=CC2(C(=C1)CCC3C4CC(C)C(O)(C(=O)CO)C4(C)CC(O)C32F)C | 12 | 1 | S/O/W | 0.4285714 | 35 | 22.2 | 74 | 0 | 1.058862 | 0.09651475 | 10.1016/j.ejpb.2023.08.006
19 | dexamethasone | O=C1C=CC2(C(=C1)CCC3C4CC(C)C(O)(C(=O)CO)C4(C)CC(O)C32F)C | 12 | 1 | S/O/W | 0.4285714 | 35 | 22.2 | 74 | 0 | 2.052391 | 0.1126005 | 10.1016/j.ejpb.2023.08.006
19 | dexamethasone | O=C1C=CC2(C(=C1)CCC3C4CC(C)C(O)(C(=O)CO)C4(C)CC(O)C32F)C | 12 | 1 | S/O/W | 0.4285714 | 35 | 22.2 | 74 | 0 | 3.114872 | 0.1581769 | 10.1016/j.ejpb.2023.08.006
19 | dexamethasone | O=C1C=CC2(C(=C1)CCC3C4CC(C)C(O)(C(=O)CO)C4(C)CC(O)C32F)C | 12 | 1 | S/O/W | 0.4285714 | 35 | 22.2 | 74 | 0 | 5.031643 | 0.1796247 | 10.1016/j.ejpb.2023.08.006
19 | dexamethasone | O=C1C=CC2(C(=C1)CCC3C4CC(C)C(O)(C(=O)CO)C4(C)CC(O)C32F)C | 12 | 1 | S/O/W | 0.4285714 | 35 | 22.2 | 74 | 0 | 7.019462 | 0.2010724 | 10.1016/j.ejpb.2023.08.006
19 | dexamethasone | O=C1C=CC2(C(=C1)CCC3C4CC(C)C(O)(C(=O)CO)C4(C)CC(O)C32F)C | 12 | 1 | S/O/W | 0.4285714 | 35 | 22.2 | 74 | 0 | 10.00233 | 0.2171582 | 10.1016/j.ejpb.2023.08.006
19 | dexamethasone | O=C1C=CC2(C(=C1)CCC3C4CC(C)C(O)(C(=O)CO)C4(C)CC(O)C32F)C | 12 | 1 | S/O/W | 0.4285714 | 35 | 22.2 | 74 | 0 | 13.05606 | 0.2359249 | 10.1016/j.ejpb.2023.08.006
19 | dexamethasone | O=C1C=CC2(C(=C1)CCC3C4CC(C)C(O)(C(=O)CO)C4(C)CC(O)C32F)C | 12 | 1 | S/O/W | 0.4285714 | 35 | 22.2 | 74 | 0 | 14.97131 | 0.2788204 | 10.1016/j.ejpb.2023.08.006
19 | dexamethasone | O=C1C=CC2(C(=C1)CCC3C4CC(C)C(O)(C(=O)CO)C4(C)CC(O)C32F)C | 12 | 1 | S/O/W | 0.4285714 | 35 | 22.2 | 74 | 0 | 18.09571 | 0.3029491 | 10.1016/j.ejpb.2023.08.006
19 | dexamethasone | O=C1C=CC2(C(=C1)CCC3C4CC(C)C(O)(C(=O)CO)C4(C)CC(O)C32F)C | 12 | 1 | S/O/W | 0.4285714 | 35 | 22.2 | 74 | 0 | 20.93534 | 0.3351206 | 10.1016/j.ejpb.2023.08.006
19 | dexamethasone | O=C1C=CC2(C(=C1)CCC3C4CC(C)C(O)(C(=O)CO)C4(C)CC(O)C32F)C | 12 | 1 | S/O/W | 0.4285714 | 35 | 22.2 | 74 | 0 | 24.90679 | 0.4369973 | 10.1016/j.ejpb.2023.08.006
19 | dexamethasone | O=C1C=CC2(C(=C1)CCC3C4CC(C)C(O)(C(=O)CO)C4(C)CC(O)C32F)C | 12 | 1 | S/O/W | 0.4285714 | 35 | 22.2 | 74 | 0 | 27.88432 | 0.5281501 | 10.1016/j.ejpb.2023.08.006
19 | dexamethasone | O=C1C=CC2(C(=C1)CCC3C4CC(C)C(O)(C(=O)CO)C4(C)CC(O)C32F)C | 12 | 1 | S/O/W | 0.4285714 | 35 | 22.2 | 74 | 0 | 31.92358 | 0.6756032 | 10.1016/j.ejpb.2023.08.006
19 | dexamethasone | O=C1C=CC2(C(=C1)CCC3C4CC(C)C(O)(C(=O)CO)C4(C)CC(O)C32F)C | 12 | 1 | S/O/W | 0.4285714 | 35 | 22.2 | 74 | 0 | 35.89274 | 0.8096515 | 10.1016/j.ejpb.2023.08.006
19 | dexamethasone | O=C1C=CC2(C(=C1)CCC3C4CC(C)C(O)(C(=O)CO)C4(C)CC(O)C32F)C | 12 | 1 | S/O/W | 0.4285714 | 35 | 22.2 | 74 | 0 | 39.936 | 0.9008043 | 10.1016/j.ejpb.2023.08.006
20 | hydrocortisone | O=C1C=C2CCC3C4CCC(O)(C(=O)CO)C4(C)CC(O)C3C2(C)CC1 | 31 | 1 | S/O/W | 0.1111111 | 35 | 7.8 | 78.2 | 0 | 0 | 0 | 10.1016/j.ejpb.2023.08.006
20 | hydrocortisone | O=C1C=C2CCC3C4CCC(O)(C(=O)CO)C4(C)CC(O)C3C2(C)CC1 | 31 | 1 | S/O/W | 0.1111111 | 35 | 7.8 | 78.2 | 0 | 0.9813704 | 0.04313893 | 10.1016/j.ejpb.2023.08.006
20 | hydrocortisone | O=C1C=C2CCC3C4CCC(O)(C(=O)CO)C4(C)CC(O)C3C2(C)CC1 | 31 | 1 | S/O/W | 0.1111111 | 35 | 7.8 | 78.2 | 0 | 1.961081 | 0.05745403 | 10.1016/j.ejpb.2023.08.006
20 | hydrocortisone | O=C1C=C2CCC3C4CCC(O)(C(=O)CO)C4(C)CC(O)C3C2(C)CC1 | 31 | 1 | S/O/W | 0.1111111 | 35 | 7.8 | 78.2 | 0 | 3.057117 | 0.09193088 | 10.1016/j.ejpb.2023.08.006
20 | hydrocortisone | O=C1C=C2CCC3C4CCC(O)(C(=O)CO)C4(C)CC(O)C3C2(C)CC1 | 31 | 1 | S/O/W | 0.1111111 | 35 | 7.8 | 78.2 | 0 | 4.900215 | 0.1003994 | 10.1016/j.ejpb.2023.08.006
20 | hydrocortisone | O=C1C=C2CCC3C4CCC(O)(C(=O)CO)C4(C)CC(O)C3C2(C)CC1 | 31 | 1 | S/O/W | 0.1111111 | 35 | 7.8 | 78.2 | 0 | 6.976956 | 0.1664823 | 10.1016/j.ejpb.2023.08.006
20 | hydrocortisone | O=C1C=C2CCC3C4CCC(O)(C(=O)CO)C4(C)CC(O)C3C2(C)CC1 | 31 | 1 | S/O/W | 0.1111111 | 35 | 7.8 | 78.2 | 0 | 10.03889 | 0.3419807 | 10.1016/j.ejpb.2023.08.006
20 | hydrocortisone | O=C1C=C2CCC3C4CCC(O)(C(=O)CO)C4(C)CC(O)C3C2(C)CC1 | 31 | 1 | S/O/W | 0.1111111 | 35 | 7.8 | 78.2 | 0 | 12.01142 | 0.5982753 | 10.1016/j.ejpb.2023.08.006
20 | hydrocortisone | O=C1C=C2CCC3C4CCC(O)(C(=O)CO)C4(C)CC(O)C3C2(C)CC1 | 31 | 1 | S/O/W | 0.1111111 | 35 | 7.8 | 78.2 | 0 | 15.01709 | 0.7968339 | 10.1016/j.ejpb.2023.08.006
20 | hydrocortisone | O=C1C=C2CCC3C4CCC(O)(C(=O)CO)C4(C)CC(O)C3C2(C)CC1 | 31 | 1 | S/O/W | 0.1111111 | 35 | 7.8 | 78.2 | 0 | 18.07637 | 0.926223 | 10.1016/j.ejpb.2023.08.006
20 | hydrocortisone | O=C1C=C2CCC3C4CCC(O)(C(=O)CO)C4(C)CC(O)C3C2(C)CC1 | 31 | 1 | S/O/W | 0.1111111 | 35 | 7.8 | 78.2 | 0 | 21.01401 | 0.9432319 | 10.1016/j.ejpb.2023.08.006
20 | hydrocortisone | O=C1C=C2CCC3C4CCC(O)(C(=O)CO)C4(C)CC(O)C3C2(C)CC1 | 31 | 1 | S/O/W | 0.1111111 | 35 | 7.8 | 78.2 | 0 | 26.08215 | 0.9600361 | 10.1016/j.ejpb.2023.08.006
20 | hydrocortisone | O=C1C=C2CCC3C4CCC(O)(C(=O)CO)C4(C)CC(O)C3C2(C)CC1 | 31 | 1 | S/O/W | 0.1111111 | 35 | 7.8 | 78.2 | 0 | 30.05625 | 0.9769454 | 10.1016/j.ejpb.2023.08.006
21 | tenofovir alafenamide fumarate | O=C(O)C=CC(=O)O.O=C(OC(C)C)C(NP(=O)(OC=1C=CC=CC1)COC(C)CN2C=NC=3C(=NC=NC32)N)C | 9.5 | 3 | S/O/W | 0.049979 | 24.4 | 2.3 | 48.36 | 0 | 0 | 0 | 10.1016/j.jddst.2023.104762
21 | tenofovir alafenamide fumarate | O=C(O)C=CC(=O)O.O=C(OC(C)C)C(NP(=O)(OC=1C=CC=CC1)COC(C)CN2C=NC=3C(=NC=NC32)N)C | 9.5 | 3 | S/O/W | 0.049979 | 24.4 | 2.3 | 48.36 | 0 | 0.4812834 | 0.1229089 | 10.1016/j.jddst.2023.104762
21 | tenofovir alafenamide fumarate | O=C(O)C=CC(=O)O.O=C(OC(C)C)C(NP(=O)(OC=1C=CC=CC1)COC(C)CN2C=NC=3C(=NC=NC32)N)C | 9.5 | 3 | S/O/W | 0.049979 | 24.4 | 2.3 | 48.36 | 0 | 0.9893048 | 0.1976846 | 10.1016/j.jddst.2023.104762
21 | tenofovir alafenamide fumarate | O=C(O)C=CC(=O)O.O=C(OC(C)C)C(NP(=O)(OC=1C=CC=CC1)COC(C)CN2C=NC=3C(=NC=NC32)N)C | 9.5 | 3 | S/O/W | 0.049979 | 24.4 | 2.3 | 48.36 | 0 | 1.97861 | 0.3445671 | 10.1016/j.jddst.2023.104762
21 | tenofovir alafenamide fumarate | O=C(O)C=CC(=O)O.O=C(OC(C)C)C(NP(=O)(OC=1C=CC=CC1)COC(C)CN2C=NC=3C(=NC=NC32)N)C | 9.5 | 3 | S/O/W | 0.049979 | 24.4 | 2.3 | 48.36 | 0 | 2.994652 | 0.50214 | 10.1016/j.jddst.2023.104762
21 | tenofovir alafenamide fumarate | O=C(O)C=CC(=O)O.O=C(OC(C)C)C(NP(=O)(OC=1C=CC=CC1)COC(C)CN2C=NC=3C(=NC=NC32)N)C | 9.5 | 3 | S/O/W | 0.049979 | 24.4 | 2.3 | 48.36 | 0 | 3.983957 | 0.6196107 | 10.1016/j.jddst.2023.104762
21 | tenofovir alafenamide fumarate | O=C(O)C=CC(=O)O.O=C(OC(C)C)C(NP(=O)(OC=1C=CC=CC1)COC(C)CN2C=NC=3C(=NC=NC32)N)C | 9.5 | 3 | S/O/W | 0.049979 | 24.4 | 2.3 | 48.36 | 0 | 5 | 0.6889483 | 10.1016/j.jddst.2023.104762
21 | tenofovir alafenamide fumarate | O=C(O)C=CC(=O)O.O=C(OC(C)C)C(NP(=O)(OC=1C=CC=CC1)COC(C)CN2C=NC=3C(=NC=NC32)N)C | 9.5 | 3 | S/O/W | 0.049979 | 24.4 | 2.3 | 48.36 | 0 | 5.989305 | 0.7342265 | 10.1016/j.jddst.2023.104762
21 | tenofovir alafenamide fumarate | O=C(O)C=CC(=O)O.O=C(OC(C)C)C(NP(=O)(OC=1C=CC=CC1)COC(C)CN2C=NC=3C(=NC=NC32)N)C | 9.5 | 3 | S/O/W | 0.049979 | 24.4 | 2.3 | 48.36 | 0 | 6.97861 | 0.7661357 | 10.1016/j.jddst.2023.104762
21 | tenofovir alafenamide fumarate | O=C(O)C=CC(=O)O.O=C(OC(C)C)C(NP(=O)(OC=1C=CC=CC1)COC(C)CN2C=NC=3C(=NC=NC32)N)C | 9.5 | 3 | S/O/W | 0.049979 | 24.4 | 2.3 | 48.36 | 0 | 7.994652 | 0.7819974 | 10.1016/j.jddst.2023.104762
21 | tenofovir alafenamide fumarate | O=C(O)C=CC(=O)O.O=C(OC(C)C)C(NP(=O)(OC=1C=CC=CC1)COC(C)CN2C=NC=3C(=NC=NC32)N)C | 9.5 | 3 | S/O/W | 0.049979 | 24.4 | 2.3 | 48.36 | 0 | 8.983957 | 0.7898424 | 10.1016/j.jddst.2023.104762
21 | tenofovir alafenamide fumarate | O=C(O)C=CC(=O)O.O=C(OC(C)C)C(NP(=O)(OC=1C=CC=CC1)COC(C)CN2C=NC=3C(=NC=NC32)N)C | 9.5 | 3 | S/O/W | 0.049979 | 24.4 | 2.3 | 48.36 | 0 | 9.973262 | 0.7950137 | 10.1016/j.jddst.2023.104762
21 | tenofovir alafenamide fumarate | O=C(O)C=CC(=O)O.O=C(OC(C)C)C(NP(=O)(OC=1C=CC=CC1)COC(C)CN2C=NC=3C(=NC=NC32)N)C | 9.5 | 3 | S/O/W | 0.049979 | 24.4 | 2.3 | 48.36 | 0 | 10.9893 | 0.7975064 | 10.1016/j.jddst.2023.104762
21 | tenofovir alafenamide fumarate | O=C(O)C=CC(=O)O.O=C(OC(C)C)C(NP(=O)(OC=1C=CC=CC1)COC(C)CN2C=NC=3C(=NC=NC32)N)C | 9.5 | 3 | S/O/W | 0.049979 | 24.4 | 2.3 | 48.36 | 0 | 11.97861 | 0.8000038 | 10.1016/j.jddst.2023.104762
21 | tenofovir alafenamide fumarate | O=C(O)C=CC(=O)O.O=C(OC(C)C)C(NP(=O)(OC=1C=CC=CC1)COC(C)CN2C=NC=3C(=NC=NC32)N)C | 9.5 | 3 | S/O/W | 0.049979 | 24.4 | 2.3 | 48.36 | 0 | 12.96791 | 0.7998275 | 10.1016/j.jddst.2023.104762
21 | tenofovir alafenamide fumarate | O=C(O)C=CC(=O)O.O=C(OC(C)C)C(NP(=O)(OC=1C=CC=CC1)COC(C)CN2C=NC=3C(=NC=NC32)N)C | 9.5 | 3 | S/O/W | 0.049979 | 24.4 | 2.3 | 48.36 | 0 | 13.98396 | 0.7996464 | 10.1016/j.jddst.2023.104762
21 | tenofovir alafenamide fumarate | O=C(O)C=CC(=O)O.O=C(OC(C)C)C(NP(=O)(OC=1C=CC=CC1)COC(C)CN2C=NC=3C(=NC=NC32)N)C | 9.5 | 3 | S/O/W | 0.049979 | 24.4 | 2.3 | 48.36 | 0 | 14.97326 | 0.79947 | 10.1016/j.jddst.2023.104762
22 | tenofovir alafenamide fumarate | O=C(O)C=CC(=O)O.O=C(OC(C)C)C(NP(=O)(OC=1C=CC=CC1)COC(C)CN2C=NC=3C(=NC=NC32)N)C | 9.5 | 3 | S/O/W | 0.049979 | 23.5 | 2.58 | 54.29 | 0 | 0 | 0 | 10.1016/j.jddst.2023.104762
22 | tenofovir alafenamide fumarate | O=C(O)C=CC(=O)O.O=C(OC(C)C)C(NP(=O)(OC=1C=CC=CC1)COC(C)CN2C=NC=3C(=NC=NC32)N)C | 9.5 | 3 | S/O/W | 0.049979 | 23.5 | 2.58 | 54.29 | 0 | 0.49763033 | 0.0504451 | 10.1016/j.jddst.2023.104762
22 | tenofovir alafenamide fumarate | O=C(O)C=CC(=O)O.O=C(OC(C)C)C(NP(=O)(OC=1C=CC=CC1)COC(C)CN2C=NC=3C(=NC=NC32)N)C | 9.5 | 3 | S/O/W | 0.049979 | 23.5 | 2.58 | 54.29 | 0 | 0.99526066 | 0.10267062 | 10.1016/j.jddst.2023.104762
22 | tenofovir alafenamide fumarate | O=C(O)C=CC(=O)O.O=C(OC(C)C)C(NP(=O)(OC=1C=CC=CC1)COC(C)CN2C=NC=3C(=NC=NC32)N)C | 9.5 | 3 | S/O/W | 0.049979 | 23.5 | 2.58 | 54.29 | 0 | 1.99052133 | 0.22611276 | 10.1016/j.jddst.2023.104762
22 | tenofovir alafenamide fumarate | O=C(O)C=CC(=O)O.O=C(OC(C)C)C(NP(=O)(OC=1C=CC=CC1)COC(C)CN2C=NC=3C(=NC=NC32)N)C | 9.5 | 3 | S/O/W | 0.049979 | 23.5 | 2.58 | 54.29 | 0 | 2.98578199 | 0.40652819 | 10.1016/j.jddst.2023.104762
22 | tenofovir alafenamide fumarate | O=C(O)C=CC(=O)O.O=C(OC(C)C)C(NP(=O)(OC=1C=CC=CC1)COC(C)CN2C=NC=3C(=NC=NC32)N)C | 9.5 | 3 | S/O/W | 0.049979 | 23.5 | 2.58 | 54.29 | 0 | 4.00473934 | 0.5537092 | 10.1016/j.jddst.2023.104762
22 | tenofovir alafenamide fumarate | O=C(O)C=CC(=O)O.O=C(OC(C)C)C(NP(=O)(OC=1C=CC=CC1)COC(C)CN2C=NC=3C(=NC=NC32)N)C | 9.5 | 3 | S/O/W | 0.049979 | 23.5 | 2.58 | 54.29 | 0 | 5 | 0.6462908 | 10.1016/j.jddst.2023.104762
22 | tenofovir alafenamide fumarate | O=C(O)C=CC(=O)O.O=C(OC(C)C)C(NP(=O)(OC=1C=CC=CC1)COC(C)CN2C=NC=3C(=NC=NC32)N)C | 9.5 | 3 | S/O/W | 0.049979 | 23.5 | 2.58 | 54.29 | 0 | 5.99526066 | 0.71038576 | 10.1016/j.jddst.2023.104762
22 | tenofovir alafenamide fumarate | O=C(O)C=CC(=O)O.O=C(OC(C)C)C(NP(=O)(OC=1C=CC=CC1)COC(C)CN2C=NC=3C(=NC=NC32)N)C | 9.5 | 3 | S/O/W | 0.049979 | 23.5 | 2.58 | 54.29 | 0 | 6.99052133 | 0.74836795 | 10.1016/j.jddst.2023.104762
22 | tenofovir alafenamide fumarate | O=C(O)C=CC(=O)O.O=C(OC(C)C)C(NP(=O)(OC=1C=CC=CC1)COC(C)CN2C=NC=3C(=NC=NC32)N)C | 9.5 | 3 | S/O/W | 0.049979 | 23.5 | 2.58 | 54.29 | 0 | 7.98578199 | 0.77922849 | 10.1016/j.jddst.2023.104762
22 | tenofovir alafenamide fumarate | O=C(O)C=CC(=O)O.O=C(OC(C)C)C(NP(=O)(OC=1C=CC=CC1)COC(C)CN2C=NC=3C(=NC=NC32)N)C | 9.5 | 3 | S/O/W | 0.049979 | 23.5 | 2.58 | 54.29 | 0 | 9.00473934 | 0.79109792 | 10.1016/j.jddst.2023.104762
22 | tenofovir alafenamide fumarate | O=C(O)C=CC(=O)O.O=C(OC(C)C)C(NP(=O)(OC=1C=CC=CC1)COC(C)CN2C=NC=3C(=NC=NC32)N)C | 9.5 | 3 | S/O/W | 0.049979 | 23.5 | 2.58 | 54.29 | 0 | 10 | 0.79821958 | 10.1016/j.jddst.2023.104762
22 | tenofovir alafenamide fumarate | O=C(O)C=CC(=O)O.O=C(OC(C)C)C(NP(=O)(OC=1C=CC=CC1)COC(C)CN2C=NC=3C(=NC=NC32)N)C | 9.5 | 3 | S/O/W | 0.049979 | 23.5 | 2.58 | 54.29 | 0 | 10.9952607 | 0.80296736 | 10.1016/j.jddst.2023.104762
22 | tenofovir alafenamide fumarate | O=C(O)C=CC(=O)O.O=C(OC(C)C)C(NP(=O)(OC=1C=CC=CC1)COC(C)CN2C=NC=3C(=NC=NC32)N)C | 9.5 | 3 | S/O/W | 0.049979 | 23.5 | 2.58 | 54.29 | 0 | 12.014218 | 0.80534125 | 10.1016/j.jddst.2023.104762
22 | tenofovir alafenamide fumarate | O=C(O)C=CC(=O)O.O=C(OC(C)C)C(NP(=O)(OC=1C=CC=CC1)COC(C)CN2C=NC=3C(=NC=NC32)N)C | 9.5 | 3 | S/O/W | 0.049979 | 23.5 | 2.58 | 54.29 | 0 | 12.985782 | 0.80771513 | 10.1016/j.jddst.2023.104762
22 | tenofovir alafenamide fumarate | O=C(O)C=CC(=O)O.O=C(OC(C)C)C(NP(=O)(OC=1C=CC=CC1)COC(C)CN2C=NC=3C(=NC=NC32)N)C | 9.5 | 3 | S/O/W | 0.049979 | 23.5 | 2.58 | 54.29 | 0 | 13.9810427 | 0.81008902 | 10.1016/j.jddst.2023.104762
22 | tenofovir alafenamide fumarate | O=C(O)C=CC(=O)O.O=C(OC(C)C)C(NP(=O)(OC=1C=CC=CC1)COC(C)CN2C=NC=3C(=NC=NC32)N)C | 9.5 | 3 | S/O/W | 0.049979 | 23.5 | 2.58 | 54.29 | 0 | 15 | 0.81008902 | 10.1016/j.jddst.2023.104762
23 | tenofovir alafenamide fumarate | O=C(O)C=CC(=O)O.O=C(OC(C)C)C(NP(=O)(OC=1C=CC=CC1)COC(C)CN2C=NC=3C(=NC=NC32)N)C | 9.5 | 3 | S/O/W | 0.02997219 | 23.4 | 1.32 | 45.32 | 0 | 0 | 0 | 10.1016/j.jddst.2023.104762
23 | tenofovir alafenamide fumarate | O=C(O)C=CC(=O)O.O=C(OC(C)C)C(NP(=O)(OC=1C=CC=CC1)COC(C)CN2C=NC=3C(=NC=NC32)N)C | 9.5 | 3 | S/O/W | 0.02997219 | 23.4 | 1.32 | 45.32 | 0 | 0.497630332 | 0.033827893 | 10.1016/j.jddst.2023.104762
23 | tenofovir alafenamide fumarate | O=C(O)C=CC(=O)O.O=C(OC(C)C)C(NP(=O)(OC=1C=CC=CC1)COC(C)CN2C=NC=3C(=NC=NC32)N)C | 9.5 | 3 | S/O/W | 0.02997219 | 23.4 | 1.32 | 45.32 | 0 | 0.971563981 | 0.067062315 | 10.1016/j.jddst.2023.104762
23 | tenofovir alafenamide fumarate | O=C(O)C=CC(=O)O.O=C(OC(C)C)C(NP(=O)(OC=1C=CC=CC1)COC(C)CN2C=NC=3C(=NC=NC32)N)C | 9.5 | 3 | S/O/W | 0.02997219 | 23.4 | 1.32 | 45.32 | 0 | 1.990521327 | 0.150148368 | 10.1016/j.jddst.2023.104762
23 | tenofovir alafenamide fumarate | O=C(O)C=CC(=O)O.O=C(OC(C)C)C(NP(=O)(OC=1C=CC=CC1)COC(C)CN2C=NC=3C(=NC=NC32)N)C | 9.5 | 3 | S/O/W | 0.02997219 | 23.4 | 1.32 | 45.32 | 0 | 2.985781991 | 0.313946588 | 10.1016/j.jddst.2023.104762
23 | tenofovir alafenamide fumarate | O=C(O)C=CC(=O)O.O=C(OC(C)C)C(NP(=O)(OC=1C=CC=CC1)COC(C)CN2C=NC=3C(=NC=NC32)N)C | 9.5 | 3 | S/O/W | 0.02997219 | 23.4 | 1.32 | 45.32 | 0 | 3.981042654 | 0.458753709 | 10.1016/j.jddst.2023.104762
23 | tenofovir alafenamide fumarate | O=C(O)C=CC(=O)O.O=C(OC(C)C)C(NP(=O)(OC=1C=CC=CC1)COC(C)CN2C=NC=3C(=NC=NC32)N)C | 9.5 | 3 | S/O/W | 0.02997219 | 23.4 | 1.32 | 45.32 | 0 | 5 | 0.558456973 | 10.1016/j.jddst.2023.104762
23 | tenofovir alafenamide fumarate | O=C(O)C=CC(=O)O.O=C(OC(C)C)C(NP(=O)(OC=1C=CC=CC1)COC(C)CN2C=NC=3C(=NC=NC32)N)C | 9.5 | 3 | S/O/W | 0.02997219 | 23.4 | 1.32 | 45.32 | 0 | 5.995260664 | 0.634421365 | 10.1016/j.jddst.2023.104762
23 | tenofovir alafenamide fumarate | O=C(O)C=CC(=O)O.O=C(OC(C)C)C(NP(=O)(OC=1C=CC=CC1)COC(C)CN2C=NC=3C(=NC=NC32)N)C | 9.5 | 3 | S/O/W | 0.02997219 | 23.4 | 1.32 | 45.32 | 0 | 6.966824645 | 0.686646884 | 10.1016/j.jddst.2023.104762
23 | tenofovir alafenamide fumarate | O=C(O)C=CC(=O)O.O=C(OC(C)C)C(NP(=O)(OC=1C=CC=CC1)COC(C)CN2C=NC=3C(=NC=NC32)N)C | 9.5 | 3 | S/O/W | 0.02997219 | 23.4 | 1.32 | 45.32 | 0 | 8.009478673 | 0.717507418 | 10.1016/j.jddst.2023.104762
23 | tenofovir alafenamide fumarate | O=C(O)C=CC(=O)O.O=C(OC(C)C)C(NP(=O)(OC=1C=CC=CC1)COC(C)CN2C=NC=3C(=NC=NC32)N)C | 9.5 | 3 | S/O/W | 0.02997219 | 23.4 | 1.32 | 45.32 | 0 | 9.004739336 | 0.736498516 | 10.1016/j.jddst.2023.104762
23 | tenofovir alafenamide fumarate | O=C(O)C=CC(=O)O.O=C(OC(C)C)C(NP(=O)(OC=1C=CC=CC1)COC(C)CN2C=NC=3C(=NC=NC32)N)C | 9.5 | 3 | S/O/W | 0.02997219 | 23.4 | 1.32 | 45.32 | 0 | 10 | 0.748367953 | 10.1016/j.jddst.2023.104762
23 | tenofovir alafenamide fumarate | O=C(O)C=CC(=O)O.O=C(OC(C)C)C(NP(=O)(OC=1C=CC=CC1)COC(C)CN2C=NC=3C(=NC=NC32)N)C | 9.5 | 3 | S/O/W | 0.02997219 | 23.4 | 1.32 | 45.32 | 0 | 10.99526066 | 0.757863501 | 10.1016/j.jddst.2023.104762
23 | tenofovir alafenamide fumarate | O=C(O)C=CC(=O)O.O=C(OC(C)C)C(NP(=O)(OC=1C=CC=CC1)COC(C)CN2C=NC=3C(=NC=NC32)N)C | 9.5 | 3 | S/O/W | 0.02997219 | 23.4 | 1.32 | 45.32 | 0 | 12.01421801 | 0.762611276 | 10.1016/j.jddst.2023.104762
23 | tenofovir alafenamide fumarate | O=C(O)C=CC(=O)O.O=C(OC(C)C)C(NP(=O)(OC=1C=CC=CC1)COC(C)CN2C=NC=3C(=NC=NC32)N)C | 9.5 | 3 | S/O/W | 0.02997219 | 23.4 | 1.32 | 45.32 | 0 | 13.00947867 | 0.764985163 | 10.1016/j.jddst.2023.104762
23 | tenofovir alafenamide fumarate | O=C(O)C=CC(=O)O.O=C(OC(C)C)C(NP(=O)(OC=1C=CC=CC1)COC(C)CN2C=NC=3C(=NC=NC32)N)C | 9.5 | 3 | S/O/W | 0.02997219 | 23.4 | 1.32 | 45.32 | 0 | 14.00473934 | 0.764985163 | 10.1016/j.jddst.2023.104762
23 | tenofovir alafenamide fumarate | O=C(O)C=CC(=O)O.O=C(OC(C)C)C(NP(=O)(OC=1C=CC=CC1)COC(C)CN2C=NC=3C(=NC=NC32)N)C | 9.5 | 3 | S/O/W | 0.02997219 | 23.4 | 1.32 | 45.32 | 0 | 15 | 0.764985163 | 10.1016/j.jddst.2023.104762
24 | tenofovir alafenamide fumarate | O=C(O)C=CC(=O)O.O=C(OC(C)C)C(NP(=O)(OC=1C=CC=CC1)COC(C)CN2C=NC=3C(=NC=NC32)N)C | 9.5 | 3 | S/O/W | 0.099989 | 26.5 | 3.67 | 40.44 | 0 | 0 | 0 | 10.1016/j.jddst.2023.104762
24 | tenofovir alafenamide fumarate | O=C(O)C=CC(=O)O.O=C(OC(C)C)C(NP(=O)(OC=1C=CC=CC1)COC(C)CN2C=NC=3C(=NC=NC32)N)C | 9.5 | 3 | S/O/W | 0.099989 | 26.5 | 3.67 | 40.44 | 0 | 0.497630332 | 0.055192878 | 10.1016/j.jddst.2023.104762
24 | tenofovir alafenamide fumarate | O=C(O)C=CC(=O)O.O=C(OC(C)C)C(NP(=O)(OC=1C=CC=CC1)COC(C)CN2C=NC=3C(=NC=NC32)N)C | 9.5 | 3 | S/O/W | 0.099989 | 26.5 | 3.67 | 40.44 | 0 | 0.971563981 | 0.102670623 | 10.1016/j.jddst.2023.104762
24 | tenofovir alafenamide fumarate | O=C(O)C=CC(=O)O.O=C(OC(C)C)C(NP(=O)(OC=1C=CC=CC1)COC(C)CN2C=NC=3C(=NC=NC32)N)C | 9.5 | 3 | S/O/W | 0.099989 | 26.5 | 3.67 | 40.44 | 0 | 1.990521327 | 0.230860534 | 10.1016/j.jddst.2023.104762
24 | tenofovir alafenamide fumarate | O=C(O)C=CC(=O)O.O=C(OC(C)C)C(NP(=O)(OC=1C=CC=CC1)COC(C)CN2C=NC=3C(=NC=NC32)N)C | 9.5 | 3 | S/O/W | 0.099989 | 26.5 | 3.67 | 40.44 | 0 | 2.962085308 | 0.43264095 | 10.1016/j.jddst.2023.104762
24 | tenofovir alafenamide fumarate | O=C(O)C=CC(=O)O.O=C(OC(C)C)C(NP(=O)(OC=1C=CC=CC1)COC(C)CN2C=NC=3C(=NC=NC32)N)C | 9.5 | 3 | S/O/W | 0.099989 | 26.5 | 3.67 | 40.44 | 0 | 4.004739336 | 0.582195846 | 10.1016/j.jddst.2023.104762
24 | tenofovir alafenamide fumarate | O=C(O)C=CC(=O)O.O=C(OC(C)C)C(NP(=O)(OC=1C=CC=CC1)COC(C)CN2C=NC=3C(=NC=NC32)N)C | 9.5 | 3 | S/O/W | 0.099989 | 26.5 | 3.67 | 40.44 | 0 | 4.976303318 | 0.670029674 | 10.1016/j.jddst.2023.104762
24 | tenofovir alafenamide fumarate | O=C(O)C=CC(=O)O.O=C(OC(C)C)C(NP(=O)(OC=1C=CC=CC1)COC(C)CN2C=NC=3C(=NC=NC32)N)C | 9.5 | 3 | S/O/W | 0.099989 | 26.5 | 3.67 | 40.44 | 0 | 5.995260664 | 0.72462908 | 10.1016/j.jddst.2023.104762
24 | tenofovir alafenamide fumarate | O=C(O)C=CC(=O)O.O=C(OC(C)C)C(NP(=O)(OC=1C=CC=CC1)COC(C)CN2C=NC=3C(=NC=NC32)N)C | 9.5 | 3 | S/O/W | 0.099989 | 26.5 | 3.67 | 40.44 | 0 | 6.990521327 | 0.76735905 | 10.1016/j.jddst.2023.104762
24 | tenofovir alafenamide fumarate | O=C(O)C=CC(=O)O.O=C(OC(C)C)C(NP(=O)(OC=1C=CC=CC1)COC(C)CN2C=NC=3C(=NC=NC32)N)C | 9.5 | 3 | S/O/W | 0.099989 | 26.5 | 3.67 | 40.44 | 0 | 8.009478673 | 0.783976261 | 10.1016/j.jddst.2023.104762
24 | tenofovir alafenamide fumarate | O=C(O)C=CC(=O)O.O=C(OC(C)C)C(NP(=O)(OC=1C=CC=CC1)COC(C)CN2C=NC=3C(=NC=NC32)N)C | 9.5 | 3 | S/O/W | 0.099989 | 26.5 | 3.67 | 40.44 | 0 | 8.981042654 | 0.79347181 | 10.1016/j.jddst.2023.104762
24 | tenofovir alafenamide fumarate | O=C(O)C=CC(=O)O.O=C(OC(C)C)C(NP(=O)(OC=1C=CC=CC1)COC(C)CN2C=NC=3C(=NC=NC32)N)C | 9.5 | 3 | S/O/W | 0.099989 | 26.5 | 3.67 | 40.44 | 0 | 10 | 0.802967359 | 10.1016/j.jddst.2023.104762
24 | tenofovir alafenamide fumarate | O=C(O)C=CC(=O)O.O=C(OC(C)C)C(NP(=O)(OC=1C=CC=CC1)COC(C)CN2C=NC=3C(=NC=NC32)N)C | 9.5 | 3 | S/O/W | 0.099989 | 26.5 | 3.67 | 40.44 | 0 | 11.01895735 | 0.802967359 | 10.1016/j.jddst.2023.104762
24 | tenofovir alafenamide fumarate | O=C(O)C=CC(=O)O.O=C(OC(C)C)C(NP(=O)(OC=1C=CC=CC1)COC(C)CN2C=NC=3C(=NC=NC32)N)C | 9.5 | 3 | S/O/W | 0.099989 | 26.5 | 3.67 | 40.44 | 0 | 12.01421801 | 0.807715134 | 10.1016/j.jddst.2023.104762
24 | tenofovir alafenamide fumarate | O=C(O)C=CC(=O)O.O=C(OC(C)C)C(NP(=O)(OC=1C=CC=CC1)COC(C)CN2C=NC=3C(=NC=NC32)N)C | 9.5 | 3 | S/O/W | 0.099989 | 26.5 | 3.67 | 40.44 | 0 | 12.98578199 | 0.807715134 | 10.1016/j.jddst.2023.104762
24 | tenofovir alafenamide fumarate | O=C(O)C=CC(=O)O.O=C(OC(C)C)C(NP(=O)(OC=1C=CC=CC1)COC(C)CN2C=NC=3C(=NC=NC32)N)C | 9.5 | 3 | S/O/W | 0.099989 | 26.5 | 3.67 | 40.44 | 0 | 14.00473934 | 0.807715134 | 10.1016/j.jddst.2023.104762
24 | tenofovir alafenamide fumarate | O=C(O)C=CC(=O)O.O=C(OC(C)C)C(NP(=O)(OC=1C=CC=CC1)COC(C)CN2C=NC=3C(=NC=NC32)N)C | 9.5 | 3 | S/O/W | 0.099989 | 26.5 | 3.67 | 40.44 | 0 | 15 | 0.807715134 | 10.1016/j.jddst.2023.104762
25 | tenofovir alafenamide fumarate | O=C(O)C=CC(=O)O.O=C(OC(C)C)C(NP(=O)(OC=1C=CC=CC1)COC(C)CN2C=NC=3C(=NC=NC32)N)C | 9.5 | 3 | S/O/W | 0.049979 | 27.67 | 1.86 | 39.06 | 0 | 0 | 0 | 10.1016/j.jddst.2023.104762
25 | tenofovir alafenamide fumarate | O=C(O)C=CC(=O)O.O=C(OC(C)C)C(NP(=O)(OC=1C=CC=CC1)COC(C)CN2C=NC=3C(=NC=NC32)N)C | 9.5 | 3 | S/O/W | 0.049979 | 27.67 | 1.86 | 39.06 | 0 | 0.497630332 | 0.050445104 | 10.1016/j.jddst.2023.104762
25 | tenofovir alafenamide fumarate | O=C(O)C=CC(=O)O.O=C(OC(C)C)C(NP(=O)(OC=1C=CC=CC1)COC(C)CN2C=NC=3C(=NC=NC32)N)C | 9.5 | 3 | S/O/W | 0.049979 | 27.67 | 1.86 | 39.06 | 0 | 0.995260664 | 0.10504451 | 10.1016/j.jddst.2023.104762
25 | tenofovir alafenamide fumarate | O=C(O)C=CC(=O)O.O=C(OC(C)C)C(NP(=O)(OC=1C=CC=CC1)COC(C)CN2C=NC=3C(=NC=NC32)N)C | 9.5 | 3 | S/O/W | 0.049979 | 27.67 | 1.86 | 39.06 | 0 | 1.990521327 | 0.185756677 | 10.1016/j.jddst.2023.104762
25 | tenofovir alafenamide fumarate | O=C(O)C=CC(=O)O.O=C(OC(C)C)C(NP(=O)(OC=1C=CC=CC1)COC(C)CN2C=NC=3C(=NC=NC32)N)C | 9.5 | 3 | S/O/W | 0.049979 | 27.67 | 1.86 | 39.06 | 0 | 2.985781991 | 0.344807122 | 10.1016/j.jddst.2023.104762
25 | tenofovir alafenamide fumarate | O=C(O)C=CC(=O)O.O=C(OC(C)C)C(NP(=O)(OC=1C=CC=CC1)COC(C)CN2C=NC=3C(=NC=NC32)N)C | 9.5 | 3 | S/O/W | 0.049979 | 27.67 | 1.86 | 39.06 | 0 | 4.004739336 | 0.529970326 | 10.1016/j.jddst.2023.104762
25 | tenofovir alafenamide fumarate | O=C(O)C=CC(=O)O.O=C(OC(C)C)C(NP(=O)(OC=1C=CC=CC1)COC(C)CN2C=NC=3C(=NC=NC32)N)C | 9.5 | 3 | S/O/W | 0.049979 | 27.67 | 1.86 | 39.06 | 0 | 5 | 0.65578635 | 10.1016/j.jddst.2023.104762
25 | tenofovir alafenamide fumarate | O=C(O)C=CC(=O)O.O=C(OC(C)C)C(NP(=O)(OC=1C=CC=CC1)COC(C)CN2C=NC=3C(=NC=NC32)N)C | 9.5 | 3 | S/O/W | 0.049979 | 27.67 | 1.86 | 39.06 | 0 | 5.995260664 | 0.719881306 | 10.1016/j.jddst.2023.104762
25 | tenofovir alafenamide fumarate | O=C(O)C=CC(=O)O.O=C(OC(C)C)C(NP(=O)(OC=1C=CC=CC1)COC(C)CN2C=NC=3C(=NC=NC32)N)C | 9.5 | 3 | S/O/W | 0.049979 | 27.67 | 1.86 | 39.06 | 0 | 6.990521327 | 0.734124629 | 10.1016/j.jddst.2023.104762
25 | tenofovir alafenamide fumarate | O=C(O)C=CC(=O)O.O=C(OC(C)C)C(NP(=O)(OC=1C=CC=CC1)COC(C)CN2C=NC=3C(=NC=NC32)N)C | 9.5 | 3 | S/O/W | 0.049979 | 27.67 | 1.86 | 39.06 | 0 | 7.985781991 | 0.75074184 | 10.1016/j.jddst.2023.104762
25 | tenofovir alafenamide fumarate | O=C(O)C=CC(=O)O.O=C(OC(C)C)C(NP(=O)(OC=1C=CC=CC1)COC(C)CN2C=NC=3C(=NC=NC32)N)C | 9.5 | 3 | S/O/W | 0.049979 | 27.67 | 1.86 | 39.06 | 0 | 8.981042654 | 0.760237389 | 10.1016/j.jddst.2023.104762
25 | tenofovir alafenamide fumarate | O=C(O)C=CC(=O)O.O=C(OC(C)C)C(NP(=O)(OC=1C=CC=CC1)COC(C)CN2C=NC=3C(=NC=NC32)N)C | 9.5 | 3 | S/O/W | 0.049979 | 27.67 | 1.86 | 39.06 | 0 | 10 | 0.762611276 | 10.1016/j.jddst.2023.104762
25 | tenofovir alafenamide fumarate | O=C(O)C=CC(=O)O.O=C(OC(C)C)C(NP(=O)(OC=1C=CC=CC1)COC(C)CN2C=NC=3C(=NC=NC32)N)C | 9.5 | 3 | S/O/W | 0.049979 | 27.67 | 1.86 | 39.06 | 0 | 10.99526066 | 0.764985163 | 10.1016/j.jddst.2023.104762
25 | tenofovir alafenamide fumarate | O=C(O)C=CC(=O)O.O=C(OC(C)C)C(NP(=O)(OC=1C=CC=CC1)COC(C)CN2C=NC=3C(=NC=NC32)N)C | 9.5 | 3 | S/O/W | 0.049979 | 27.67 | 1.86 | 39.06 | 0 | 12.01421801 | 0.764985163 | 10.1016/j.jddst.2023.104762
25 | tenofovir alafenamide fumarate | O=C(O)C=CC(=O)O.O=C(OC(C)C)C(NP(=O)(OC=1C=CC=CC1)COC(C)CN2C=NC=3C(=NC=NC32)N)C | 9.5 | 3 | S/O/W | 0.049979 | 27.67 | 1.86 | 39.06 | 0 | 13.00947867 | 0.764985163 | 10.1016/j.jddst.2023.104762
25 | tenofovir alafenamide fumarate | O=C(O)C=CC(=O)O.O=C(OC(C)C)C(NP(=O)(OC=1C=CC=CC1)COC(C)CN2C=NC=3C(=NC=NC32)N)C | 9.5 | 3 | S/O/W | 0.049979 | 27.67 | 1.86 | 39.06 | 0 | 14.00473934 | 0.764985163 | 10.1016/j.jddst.2023.104762
25 | tenofovir alafenamide fumarate | O=C(O)C=CC(=O)O.O=C(OC(C)C)C(NP(=O)(OC=1C=CC=CC1)COC(C)CN2C=NC=3C(=NC=NC32)N)C | 9.5 | 3 | S/O/W | 0.049979 | 27.67 | 1.86 | 39.06 | 0 | 15 | 0.764985163 | 10.1016/j.jddst.2023.104762
26 | minoxidil | O=N1=C(N=C(C=C1N)N2CCCCC2)N | 45 | 1 | O/W | 0.8333333 | 15.3 | 6.181818 | 13.6 | 0.1 | 0 | 0 | 10.1021/acsami.2c22814
26 | minoxidil | O=N1=C(N=C(C=C1N)N2CCCCC2)N | 45 | 1 | O/W | 0.8333333 | 15.3 | 6.181818 | 13.6 | 0.1 | 0.923616 | 0.165617 | 10.1021/acsami.2c22814
26 | minoxidil | O=N1=C(N=C(C=C1N)N2CCCCC2)N | 45 | 1 | O/W | 0.8333333 | 15.3 | 6.181818 | 13.6 | 0.1 | 2.95426 | 0.5013389 | 10.1021/acsami.2c22814
26 | minoxidil | O=N1=C(N=C(C=C1N)N2CCCCC2)N | 45 | 1 | O/W | 0.8333333 | 15.3 | 6.181818 | 13.6 | 0.1 | 5.022201 | 0.6513812 | 10.1021/acsami.2c22814
26 | minoxidil | O=N1=C(N=C(C=C1N)N2CCCCC2)N | 45 | 1 | O/W | 0.8333333 | 15.3 | 6.181818 | 13.6 | 0.1 | 7.043828 | 0.7902344 | 10.1021/acsami.2c22814
26 | minoxidil | O=N1=C(N=C(C=C1N)N2CCCCC2)N | 45 | 1 | O/W | 0.8333333 | 15.3 | 6.181818 | 13.6 | 0.1 | 9.062073 | 0.8552619 | 10.1021/acsami.2c22814
26 | minoxidil | O=N1=C(N=C(C=C1N)N2CCCCC2)N | 45 | 1 | O/W | 0.8333333 | 15.3 | 6.181818 | 13.6 | 0.1 | 11.07991 | 0.9113408 | 10.1021/acsami.2c22814
26 | minoxidil | O=N1=C(N=C(C=C1N)N2CCCCC2)N | 45 | 1 | O/W | 0.8333333 | 15.3 | 6.181818 | 13.6 | 0.1 | 15.0208 | 0.9541403 | 10.1021/acsami.2c22814
26 | minoxidil | O=N1=C(N=C(C=C1N)N2CCCCC2)N | 45 | 1 | O/W | 0.8333333 | 15.3 | 6.181818 | 13.6 | 0.1 | 19.05166 | 0.9611522 | 10.1021/acsami.2c22814
26 | minoxidil | O=N1=C(N=C(C=C1N)N2CCCCC2)N | 45 | 1 | O/W | 0.8333333 | 15.3 | 6.181818 | 13.6 | 0.1 | 23.08261 | 0.9704014 | 10.1021/acsami.2c22814
26 | minoxidil | O=N1=C(N=C(C=C1N)N2CCCCC2)N | 45 | 1 | O/W | 0.8333333 | 15.3 | 6.181818 | 13.6 | 0.1 | 28.07551 | 0.9819594 | 10.1021/acsami.2c22814
27 | donepezil HCl | Cl.O=C1C2=CC(OC)=C(OC)C=C2CC1CC3CCN(CC=4C=CC=CC4)CC3 | 40 | 1 | O/W | 0.25 | 35.86 | 17.63 | 89.23 | 0 | 0 | 0 | 10.1016/j.ijpharm.2022.122566
27 | donepezil HCl | Cl.O=C1C2=CC(OC)=C(OC)C=C2CC1CC3CCN(CC=4C=CC=CC4)CC3 | 40 | 1 | O/W | 0.25 | 35.86 | 17.63 | 89.23 | 0 | 2.09775 | 0.05258595 | 10.1016/j.ijpharm.2022.122566
27 | donepezil HCl | Cl.O=C1C2=CC(OC)=C(OC)C=C2CC1CC3CCN(CC=4C=CC=CC4)CC3 | 40 | 1 | O/W | 0.25 | 35.86 | 17.63 | 89.23 | 0 | 3.022955 | 0.1369373 | 10.1016/j.ijpharm.2022.122566
27 | donepezil HCl | Cl.O=C1C2=CC(OC)=C(OC)C=C2CC1CC3CCN(CC=4C=CC=CC4)CC3 | 40 | 1 | O/W | 0.25 | 35.86 | 17.63 | 89.23 | 0 | 4.022383 | 0.2529444 | 10.1016/j.ijpharm.2022.122566
27 | donepezil HCl | Cl.O=C1C2=CC(OC)=C(OC)C=C2CC1CC3CCN(CC=4C=CC=CC4)CC3 | 40 | 1 | O/W | 0.25 | 35.86 | 17.63 | 89.23 | 0 | 5.023661 | 0.3531202 | 10.1016/j.ijpharm.2022.122566
27 | donepezil HCl | Cl.O=C1C2=CC(OC)=C(OC)C=C2CC1CC3CCN(CC=4C=CC=CC4)CC3 | 40 | 1 | O/W | 0.25 | 35.86 | 17.63 | 89.23 | 0 | 6.025865 | 0.4453803 | 10.1016/j.ijpharm.2022.122566
27 | donepezil HCl | Cl.O=C1C2=CC(OC)=C(OC)C=C2CC1CC3CCN(CC=4C=CC=CC4)CC3 | 40 | 1 | O/W | 0.25 | 35.86 | 17.63 | 89.23 | 0 | 7.028376 | 0.5350019 | 10.1016/j.ijpharm.2022.122566
27 | donepezil HCl | Cl.O=C1C2=CC(OC)=C(OC)C=C2CC1CC3CCN(CC=4C=CC=CC4)CC3 | 40 | 1 | O/W | 0.25 | 35.86 | 17.63 | 89.23 | 0 | 7.993469 | 0.6114342 | 10.1016/j.ijpharm.2022.122566
27 | donepezil HCl | Cl.O=C1C2=CC(OC)=C(OC)C=C2CC1CC3CCN(CC=4C=CC=CC4)CC3 | 40 | 1 | O/W | 0.25 | 35.86 | 17.63 | 89.23 | 0 | 8.998139 | 0.6825859 | 10.1016/j.ijpharm.2022.122566
27 | donepezil HCl | Cl.O=C1C2=CC(OC)=C(OC)C=C2CC1CC3CCN(CC=4C=CC=CC4)CC3 | 40 | 1 | O/W | 0.25 | 35.86 | 17.63 | 89.23 | 0 | 10.00312 | 0.7510991 | 10.1016/j.ijpharm.2022.122566
27 | donepezil HCl | Cl.O=C1C2=CC(OC)=C(OC)C=C2CC1CC3CCN(CC=4C=CC=CC4)CC3 | 40 | 1 | O/W | 0.25 | 35.86 | 17.63 | 89.23 | 0 | 10.93264 | 0.7985108 | 10.1016/j.ijpharm.2022.122566
27 | donepezil HCl | Cl.O=C1C2=CC(OC)=C(OC)C=C2CC1CC3CCN(CC=4C=CC=CC4)CC3 | 40 | 1 | O/W | 0.25 | 35.86 | 17.63 | 89.23 | 0 | 11.94194 | 0.8300843 | 10.1016/j.ijpharm.2022.122566
27 | donepezil HCl | Cl.O=C1C2=CC(OC)=C(OC)C=C2CC1CC3CCN(CC=4C=CC=CC4)CC3 | 40 | 1 | O/W | 0.25 | 35.86 | 17.63 | 89.23 | 0 | 12.95154 | 0.8590192 | 10.1016/j.ijpharm.2022.122566
27 | donepezil HCl | Cl.O=C1C2=CC(OC)=C(OC)C=C2CC1CC3CCN(CC=4C=CC=CC4)CC3 | 40 | 1 | O/W | 0.25 | 35.86 | 17.63 | 89.23 | 0 | 13.96207 | 0.8800385 | 10.1016/j.ijpharm.2022.122566
27 | donepezil HCl | Cl.O=C1C2=CC(OC)=C(OC)C=C2CC1CC3CCN(CC=4C=CC=CC4)CC3 | 40 | 1 | O/W | 0.25 | 35.86 | 17.63 | 89.23 | 0 | 14.93395 | 0.8984227 | 10.1016/j.ijpharm.2022.122566
27 | donepezil HCl | Cl.O=C1C2=CC(OC)=C(OC)C=C2CC1CC3CCN(CC=4C=CC=CC4)CC3 | 40 | 1 | O/W | 0.25 | 35.86 | 17.63 | 89.23 | 0 | 15.94571 | 0.9088878 | 10.1016/j.ijpharm.2022.122566
27 | donepezil HCl | Cl.O=C1C2=CC(OC)=C(OC)C=C2CC1CC3CCN(CC=4C=CC=CC4)CC3 | 40 | 1 | O/W | 0.25 | 35.86 | 17.63 | 89.23 | 0 | 16.91821 | 0.9219949 | 10.1016/j.ijpharm.2022.122566
27 | donepezil HCl | Cl.O=C1C2=CC(OC)=C(OC)C=C2CC1CC3CCN(CC=4C=CC=CC4)CC3 | 40 | 1 | O/W | 0.25 | 35.86 | 17.63 | 89.23 | 0 | 17.89194 | 0.9245478 | 10.1016/j.ijpharm.2022.122566
27 | donepezil HCl | Cl.O=C1C2=CC(OC)=C(OC)C=C2CC1CC3CCN(CC=4C=CC=CC4)CC3 | 40 | 1 | O/W | 0.25 | 35.86 | 17.63 | 89.23 | 0 | 18.90463 | 0.9270972 | 10.1016/j.ijpharm.2022.122566
27 | donepezil HCl | Cl.O=C1C2=CC(OC)=C(OC)C=C2CC1CC3CCN(CC=4C=CC=CC4)CC3 | 40 | 1 | O/W | 0.25 | 35.86 | 17.63 | 89.23 | 0 | 19.91731 | 0.9296467 | 10.1016/j.ijpharm.2022.122566
27 | donepezil HCl | Cl.O=C1C2=CC(OC)=C(OC)C=C2CC1CC3CCN(CC=4C=CC=CC4)CC3 | 40 | 1 | O/W | 0.25 | 35.86 | 17.63 | 89.23 | 0 | 20.93031 | 0.9295576 | 10.1016/j.ijpharm.2022.122566
27 | donepezil HCl | Cl.O=C1C2=CC(OC)=C(OC)C=C2CC1CC3CCN(CC=4C=CC=CC4)CC3 | 40 | 1 | O/W | 0.25 | 35.86 | 17.63 | 89.23 | 0 | 21.90404 | 0.9321105 | 10.1016/j.ijpharm.2022.122566
27 | donepezil HCl | Cl.O=C1C2=CC(OC)=C(OC)C=C2CC1CC3CCN(CC=4C=CC=CC4)CC3 | 40 | 1 | O/W | 0.25 | 35.86 | 17.63 | 89.23 | 0 | 22.91704 | 0.9320214 | 10.1016/j.ijpharm.2022.122566
27 | donepezil HCl | Cl.O=C1C2=CC(OC)=C(OC)C=C2CC1CC3CCN(CC=4C=CC=CC4)CC3 | 40 | 1 | O/W | 0.25 | 35.86 | 17.63 | 89.23 | 0 | 23.89107 | 0.9319357 | 10.1016/j.ijpharm.2022.122566
27 | donepezil HCl | Cl.O=C1C2=CC(OC)=C(OC)C=C2CC1CC3CCN(CC=4C=CC=CC4)CC3 | 40 | 1 | O/W | 0.25 | 35.86 | 17.63 | 89.23 | 0 | 24.8648 | 0.9344886 | 10.1016/j.ijpharm.2022.122566
27 | donepezil HCl | Cl.O=C1C2=CC(OC)=C(OC)C=C2CC1CC3CCN(CC=4C=CC=CC4)CC3 | 40 | 1 | O/W | 0.25 | 35.86 | 17.63 | 89.23 | 0 | 25.8778 | 0.9343995 | 10.1016/j.ijpharm.2022.122566
27 | donepezil HCl | Cl.O=C1C2=CC(OC)=C(OC)C=C2CC1CC3CCN(CC=4C=CC=CC4)CC3 | 40 | 1 | O/W | 0.25 | 35.86 | 17.63 | 89.23 | 0 | 26.89049 | 0.9369489 | 10.1016/j.ijpharm.2022.122566
27 | donepezil HCl | Cl.O=C1C2=CC(OC)=C(OC)C=C2CC1CC3CCN(CC=4C=CC=CC4)CC3 | 40 | 1 | O/W | 0.25 | 35.86 | 17.63 | 89.23 | 0 | 27.90348 | 0.9368599 | 10.1016/j.ijpharm.2022.122566
27 | donepezil HCl | Cl.O=C1C2=CC(OC)=C(OC)C=C2CC1CC3CCN(CC=4C=CC=CC4)CC3 | 40 | 1 | O/W | 0.25 | 35.86 | 17.63 | 89.23 | 0 | 28.91648 | 0.9367708 | 10.1016/j.ijpharm.2022.122566
27 | donepezil HCl | Cl.O=C1C2=CC(OC)=C(OC)C=C2CC1CC3CCN(CC=4C=CC=CC4)CC3 | 40 | 1 | O/W | 0.25 | 35.86 | 17.63 | 89.23 | 0 | 29.89052 | 0.9366851 | 10.1016/j.ijpharm.2022.122566
28 | donepezil HCl | Cl.O=C1C2=CC(OC)=C(OC)C=C2CC1CC3CCN(CC=4C=CC=CC4)CC3 | 40 | 1 | O/W | 0.25 | 35.82 | 19.75 | 94.3 | 0 | 0 | 0 | 10.1016/j.ijpharm.2022.122566
28 | donepezil HCl | Cl.O=C1C2=CC(OC)=C(OC)C=C2CC1CC3CCN(CC=4C=CC=CC4)CC3 | 40 | 1 | O/W | 0.25 | 35.82 | 19.75 | 94.3 | 0 | 2.022294 | 0.03148441 | 10.1016/j.ijpharm.2022.122566
28 | donepezil HCl | Cl.O=C1C2=CC(OC)=C(OC)C=C2CC1CC3CCN(CC=4C=CC=CC4)CC3 | 40 | 1 | O/W | 0.25 | 35.82 | 19.75 | 94.3 | 0 | 3.068085 | 0.08416288 | 10.1016/j.ijpharm.2022.122566
28 | donepezil HCl | Cl.O=C1C2=CC(OC)=C(OC)C=C2CC1CC3CCN(CC=4C=CC=CC4)CC3 | 40 | 1 | O/W | 0.25 | 35.82 | 19.75 | 94.3 | 0 | 4.033486 | 0.1579566 | 10.1016/j.ijpharm.2022.122566
28 | donepezil HCl | Cl.O=C1C2=CC(OC)=C(OC)C=C2CC1CC3CCN(CC=4C=CC=CC4)CC3 | 40 | 1 | O/W | 0.25 | 35.82 | 19.75 | 94.3 | 0 | 5.074959 | 0.2475748 | 10.1016/j.ijpharm.2022.122566
28 | donepezil HCl | Cl.O=C1C2=CC(OC)=C(OC)C=C2CC1CC3CCN(CC=4C=CC=CC4)CC3 | 40 | 1 | O/W | 0.25 | 35.82 | 19.75 | 94.3 | 0 | 6.038509 | 0.3371998 | 10.1016/j.ijpharm.2022.122566
28 | donepezil HCl | Cl.O=C1C2=CC(OC)=C(OC)C=C2CC1CC3CCN(CC=4C=CC=CC4)CC3 | 40 | 1 | O/W | 0.25 | 35.82 | 19.75 | 94.3 | 0 | 7.041329 | 0.4241828 | 10.1016/j.ijpharm.2022.122566
28 | donepezil HCl | Cl.O=C1C2=CC(OC)=C(OC)C=C2CC1CC3CCN(CC=4C=CC=CC4)CC3 | 40 | 1 | O/W | 0.25 | 35.82 | 19.75 | 94.3 | 0 | 8.006422 | 0.5006151 | 10.1016/j.ijpharm.2022.122566
28 | donepezil HCl | Cl.O=C1C2=CC(OC)=C(OC)C=C2CC1CC3CCN(CC=4C=CC=CC4)CC3 | 40 | 1 | O/W | 0.25 | 35.82 | 19.75 | 94.3 | 0 | 9.011401 | 0.5691283 | 10.1016/j.ijpharm.2022.122566
28 | donepezil HCl | Cl.O=C1C2=CC(OC)=C(OC)C=C2CC1CC3CCN(CC=4C=CC=CC4)CC3 | 40 | 1 | O/W | 0.25 | 35.82 | 19.75 | 94.3 | 0 | 9.977727 | 0.6350064 | 10.1016/j.ijpharm.2022.122566
28 | donepezil HCl | Cl.O=C1C2=CC(OC)=C(OC)C=C2CC1CC3CCN(CC=4C=CC=CC4)CC3 | 40 | 1 | O/W | 0.25 | 35.82 | 19.75 | 94.3 | 0 | 10.98486 | 0.6850497 | 10.1016/j.ijpharm.2022.122566
28 | donepezil HCl | Cl.O=C1C2=CC(OC)=C(OC)C=C2CC1CC3CCN(CC=4C=CC=CC4)CC3 | 40 | 1 | O/W | 0.25 | 35.82 | 19.75 | 94.3 | 0 | 11.9147 | 0.7298228 | 10.1016/j.ijpharm.2022.122566
28 | donepezil HCl | Cl.O=C1C2=CC(OC)=C(OC)C=C2CC1CC3CCN(CC=4C=CC=CC4)CC3 | 40 | 1 | O/W | 0.25 | 35.82 | 19.75 | 94.3 | 0 | 12.96172 | 0.7719471 | 10.1016/j.ijpharm.2022.122566
28 | donepezil HCl | Cl.O=C1C2=CC(OC)=C(OC)C=C2CC1CC3CCN(CC=4C=CC=CC4)CC3 | 40 | 1 | O/W | 0.25 | 35.82 | 19.75 | 94.3 | 0 | 13.93206 | 0.803524 | 10.1016/j.ijpharm.2022.122566
28 | donepezil HCl | Cl.O=C1C2=CC(OC)=C(OC)C=C2CC1CC3CCN(CC=4C=CC=CC4)CC3 | 40 | 1 | O/W | 0.25 | 35.82 | 19.75 | 94.3 | 0 | 14.94197 | 0.8298204 | 10.1016/j.ijpharm.2022.122566
28 | donepezil HCl | Cl.O=C1C2=CC(OC)=C(OC)C=C2CC1CC3CCN(CC=4C=CC=CC4)CC3 | 40 | 1 | O/W | 0.25 | 35.82 | 19.75 | 94.3 | 0 | 15.9525 | 0.8508397 | 10.1016/j.ijpharm.2022.122566
28 | donepezil HCl | Cl.O=C1C2=CC(OC)=C(OC)C=C2CC1CC3CCN(CC=4C=CC=CC4)CC3 | 40 | 1 | O/W | 0.25 | 35.82 | 19.75 | 94.3 | 0 | 16.92438 | 0.8692239 | 10.1016/j.ijpharm.2022.122566
28 | donepezil HCl | Cl.O=C1C2=CC(OC)=C(OC)C=C2CC1CC3CCN(CC=4C=CC=CC4)CC3 | 40 | 1 | O/W | 0.25 | 35.82 | 19.75 | 94.3 | 0 | 17.93583 | 0.8823275 | 10.1016/j.ijpharm.2022.122566
28 | donepezil HCl | Cl.O=C1C2=CC(OC)=C(OC)C=C2CC1CC3CCN(CC=4C=CC=CC4)CC3 | 40 | 1 | O/W | 0.25 | 35.82 | 19.75 | 94.3 | 0 | 18.90956 | 0.8848804 | 10.1016/j.ijpharm.2022.122566
28 | donepezil HCl | Cl.O=C1C2=CC(OC)=C(OC)C=C2CC1CC3CCN(CC=4C=CC=CC4)CC3 | 40 | 1 | O/W | 0.25 | 35.82 | 19.75 | 94.3 | 0 | 19.92194 | 0.8900684 | 10.1016/j.ijpharm.2022.122566
28 | donepezil HCl | Cl.O=C1C2=CC(OC)=C(OC)C=C2CC1CC3CCN(CC=4C=CC=CC4)CC3 | 40 | 1 | O/W | 0.25 | 35.82 | 19.75 | 94.3 | 0 | 20.89536 | 0.8952599 | 10.1016/j.ijpharm.2022.122566
28 | donepezil HCl | Cl.O=C1C2=CC(OC)=C(OC)C=C2CC1CC3CCN(CC=4C=CC=CC4)CC3 | 40 | 1 | O/W | 0.25 | 35.82 | 19.75 | 94.3 | 0 | 21.90805 | 0.8978093 | 10.1016/j.ijpharm.2022.122566
28 | donepezil HCl | Cl.O=C1C2=CC(OC)=C(OC)C=C2CC1CC3CCN(CC=4C=CC=CC4)CC3 | 40 | 1 | O/W | 0.25 | 35.82 | 19.75 | 94.3 | 0 | 22.88208 | 0.8977237 | 10.1016/j.ijpharm.2022.122566
28 | donepezil HCl | Cl.O=C1C2=CC(OC)=C(OC)C=C2CC1CC3CCN(CC=4C=CC=CC4)CC3 | 40 | 1 | O/W | 0.25 | 35.82 | 19.75 | 94.3 | 0 | 23.89508 | 0.8976346 | 10.1016/j.ijpharm.2022.122566
28 | donepezil HCl | Cl.O=C1C2=CC(OC)=C(OC)C=C2CC1CC3CCN(CC=4C=CC=CC4)CC3 | 40 | 1 | O/W | 0.25 | 35.82 | 19.75 | 94.3 | 0 | 24.90777 | 0.900184 | 10.1016/j.ijpharm.2022.122566
28 | donepezil HCl | Cl.O=C1C2=CC(OC)=C(OC)C=C2CC1CC3CCN(CC=4C=CC=CC4)CC3 | 40 | 1 | O/W | 0.25 | 35.82 | 19.75 | 94.3 | 0 | 25.88181 | 0.9000983 | 10.1016/j.ijpharm.2022.122566
28 | donepezil HCl | Cl.O=C1C2=CC(OC)=C(OC)C=C2CC1CC3CCN(CC=4C=CC=CC4)CC3 | 40 | 1 | O/W | 0.25 | 35.82 | 19.75 | 94.3 | 0 | 26.8948 | 0.9000093 | 10.1016/j.ijpharm.2022.122566
28 | donepezil HCl | Cl.O=C1C2=CC(OC)=C(OC)C=C2CC1CC3CCN(CC=4C=CC=CC4)CC3 | 40 | 1 | O/W | 0.25 | 35.82 | 19.75 | 94.3 | 0 | 27.86884 | 0.8999236 | 10.1016/j.ijpharm.2022.122566
28 | donepezil HCl | Cl.O=C1C2=CC(OC)=C(OC)C=C2CC1CC3CCN(CC=4C=CC=CC4)CC3 | 40 | 1 | O/W | 0.25 | 35.82 | 19.75 | 94.3 | 0 | 28.88215 | 0.8971959 | 10.1016/j.ijpharm.2022.122566
28 | donepezil HCl | Cl.O=C1C2=CC(OC)=C(OC)C=C2CC1CC3CCN(CC=4C=CC=CC4)CC3 | 40 | 1 | O/W | 0.25 | 35.82 | 19.75 | 94.3 | 0 | 29.89453 | 0.9023839 | 10.1016/j.ijpharm.2022.122566
29 | donepezil HCl | Cl.O=C1C2=CC(OC)=C(OC)C=C2CC1CC3CCN(CC=4C=CC=CC4)CC3 | 70 | 1 | O/W | 0.25 | 33.35 | 18.17 | 92.39 | 0 | 0 | 0 | 10.1016/j.ijpharm.2022.122566
29 | donepezil HCl | Cl.O=C1C2=CC(OC)=C(OC)C=C2CC1CC3CCN(CC=4C=CC=CC4)CC3 | 70 | 1 | O/W | 0.25 | 33.35 | 18.17 | 92.39 | 0 | 2.063414 | 0.01301113 | 10.1016/j.ijpharm.2022.122566
29 | donepezil HCl | Cl.O=C1C2=CC(OC)=C(OC)C=C2CC1CC3CCN(CC=4C=CC=CC4)CC3 | 70 | 1 | O/W | 0.25 | 33.35 | 18.17 | 92.39 | 0 | 3.073636 | 0.03666899 | 10.1016/j.ijpharm.2022.122566
29 | donepezil HCl | Cl.O=C1C2=CC(OC)=C(OC)C=C2CC1CC3CCN(CC=4C=CC=CC4)CC3 | 70 | 1 | O/W | 0.25 | 33.35 | 18.17 | 92.39 | 0 | 4.07954 | 0.09726653 | 10.1016/j.ijpharm.2022.122566
29 | donepezil HCl | Cl.O=C1C2=CC(OC)=C(OC)C=C2CC1CC3CCN(CC=4C=CC=CC4)CC3 | 70 | 1 | O/W | 0.25 | 33.35 | 18.17 | 92.39 | 0 | 5.046175 | 0.1605061 | 10.1016/j.ijpharm.2022.122566
29 | donepezil HCl | Cl.O=C1C2=CC(OC)=C(OC)C=C2CC1CC3CCN(CC=4C=CC=CC4)CC3 | 70 | 1 | O/W | 0.25 | 33.35 | 18.17 | 92.39 | 0 | 6.049612 | 0.242212 | 10.1016/j.ijpharm.2022.122566
29 | donepezil HCl | Cl.O=C1C2=CC(OC)=C(OC)C=C2CC1CC3CCN(CC=4C=CC=CC4)CC3 | 70 | 1 | O/W | 0.25 | 33.35 | 18.17 | 92.39 | 0 | 7.051507 | 0.3371107 | 10.1016/j.ijpharm.2022.122566
29 | donepezil HCl | Cl.O=C1C2=CC(OC)=C(OC)C=C2CC1CC3CCN(CC=4C=CC=CC4)CC3 | 70 | 1 | O/W | 0.25 | 33.35 | 18.17 | 92.39 | 0 | 8.01629 | 0.4161815 | 10.1016/j.ijpharm.2022.122566
29 | donepezil HCl | Cl.O=C1C2=CC(OC)=C(OC)C=C2CC1CC3CCN(CC=4C=CC=CC4)CC3 | 70 | 1 | O/W | 0.25 | 33.35 | 18.17 | 92.39 | 0 | 9.020653 | 0.4899718 | 10.1016/j.ijpharm.2022.122566
29 | donepezil HCl | Cl.O=C1C2=CC(OC)=C(OC)C=C2CC1CC3CCN(CC=4C=CC=CC4)CC3 | 70 | 1 | O/W | 0.25 | 33.35 | 18.17 | 92.39 | 0 | 9.985437 | 0.5690426 | 10.1016/j.ijpharm.2022.122566
29 | donepezil HCl | Cl.O=C1C2=CC(OC)=C(OC)C=C2CC1CC3CCN(CC=4C=CC=CC4)CC3 | 70 | 1 | O/W | 0.25 | 33.35 | 18.17 | 92.39 | 0 | 10.99227 | 0.6217245 | 10.1016/j.ijpharm.2022.122566
29 | donepezil HCl | Cl.O=C1C2=CC(OC)=C(OC)C=C2CC1CC3CCN(CC=4C=CC=CC4)CC3 | 70 | 1 | O/W | 0.25 | 33.35 | 18.17 | 92.39 | 0 | 11.95983 | 0.6770484 | 10.1016/j.ijpharm.2022.122566
29 | donepezil HCl | Cl.O=C1C2=CC(OC)=C(OC)C=C2CC1CC3CCN(CC=4C=CC=CC4)CC3 | 70 | 1 | O/W | 0.25 | 33.35 | 18.17 | 92.39 | 0 | 12.96696 | 0.7270917 | 10.1016/j.ijpharm.2022.122566
29 | donepezil HCl | Cl.O=C1C2=CC(OC)=C(OC)C=C2CC1CC3CCN(CC=4C=CC=CC4)CC3 | 70 | 1 | O/W | 0.25 | 33.35 | 18.17 | 92.39 | 0 | 13.93576 | 0.7718614 | 10.1016/j.ijpharm.2022.122566
29 | donepezil HCl | Cl.O=C1C2=CC(OC)=C(OC)C=C2CC1CC3CCN(CC=4C=CC=CC4)CC3 | 70 | 1 | O/W | 0.25 | 33.35 | 18.17 | 92.39 | 0 | 14.94351 | 0.8166277 | 10.1016/j.ijpharm.2022.122566
29 | donepezil HCl | Cl.O=C1C2=CC(OC)=C(OC)C=C2CC1CC3CCN(CC=4C=CC=CC4)CC3 | 70 | 1 | O/W | 0.25 | 33.35 | 18.17 | 92.39 | 0 | 15.95219 | 0.8534783 | 10.1016/j.ijpharm.2022.122566
29 | donepezil HCl | Cl.O=C1C2=CC(OC)=C(OC)C=C2CC1CC3CCN(CC=4C=CC=CC4)CC3 | 70 | 1 | O/W | 0.25 | 33.35 | 18.17 | 92.39 | 0 | 16.92345 | 0.8771395 | 10.1016/j.ijpharm.2022.122566
29 | donepezil HCl | Cl.O=C1C2=CC(OC)=C(OC)C=C2CC1CC3CCN(CC=4C=CC=CC4)CC3 | 70 | 1 | O/W | 0.25 | 33.35 | 18.17 | 92.39 | 0 | 17.93398 | 0.8981588 | 10.1016/j.ijpharm.2022.122566
29 | donepezil HCl | Cl.O=C1C2=CC(OC)=C(OC)C=C2CC1CC3CCN(CC=4C=CC=CC4)CC3 | 70 | 1 | O/W | 0.25 | 33.35 | 18.17 | 92.39 | 0 | 18.90648 | 0.9112659 | 10.1016/j.ijpharm.2022.122566
29 | donepezil HCl | Cl.O=C1C2=CC(OC)=C(OC)C=C2CC1CC3CCN(CC=4C=CC=CC4)CC3 | 70 | 1 | O/W | 0.25 | 33.35 | 18.17 | 92.39 | 0 | 19.91793 | 0.9243696 | 10.1016/j.ijpharm.2022.122566
29 | donepezil HCl | Cl.O=C1C2=CC(OC)=C(OC)C=C2CC1CC3CCN(CC=4C=CC=CC4)CC3 | 70 | 1 | O/W | 0.25 | 33.35 | 18.17 | 92.39 | 0 | 20.89166 | 0.9269225 | 10.1016/j.ijpharm.2022.122566
29 | donepezil HCl | Cl.O=C1C2=CC(OC)=C(OC)C=C2CC1CC3CCN(CC=4C=CC=CC4)CC3 | 70 | 1 | O/W | 0.25 | 33.35 | 18.17 | 92.39 | 0 | 21.86508 | 0.9321139 | 10.1016/j.ijpharm.2022.122566
29 | donepezil HCl | Cl.O=C1C2=CC(OC)=C(OC)C=C2CC1CC3CCN(CC=4C=CC=CC4)CC3 | 70 | 1 | O/W | 0.25 | 33.35 | 18.17 | 92.39 | 0 | 22.87808 | 0.9320248 | 10.1016/j.ijpharm.2022.122566
29 | donepezil HCl | Cl.O=C1C2=CC(OC)=C(OC)C=C2CC1CC3CCN(CC=4C=CC=CC4)CC3 | 70 | 1 | O/W | 0.25 | 33.35 | 18.17 | 92.39 | 0 | 23.89107 | 0.9319357 | 10.1016/j.ijpharm.2022.122566
29 | donepezil HCl | Cl.O=C1C2=CC(OC)=C(OC)C=C2CC1CC3CCN(CC=4C=CC=CC4)CC3 | 70 | 1 | O/W | 0.25 | 33.35 | 18.17 | 92.39 | 0 | 24.90376 | 0.9344852 | 10.1016/j.ijpharm.2022.122566
29 | donepezil HCl | Cl.O=C1C2=CC(OC)=C(OC)C=C2CC1CC3CCN(CC=4C=CC=CC4)CC3 | 70 | 1 | O/W | 0.25 | 33.35 | 18.17 | 92.39 | 0 | 26.89079 | 0.9343104 | 10.1016/j.ijpharm.2022.122566
29 | donepezil HCl | Cl.O=C1C2=CC(OC)=C(OC)C=C2CC1CC3CCN(CC=4C=CC=CC4)CC3 | 70 | 1 | O/W | 0.25 | 33.35 | 18.17 | 92.39 | 0 | 27.90348 | 0.9368599 | 10.1016/j.ijpharm.2022.122566
29 | donepezil HCl | Cl.O=C1C2=CC(OC)=C(OC)C=C2CC1CC3CCN(CC=4C=CC=CC4)CC3 | 70 | 1 | O/W | 0.25 | 33.35 | 18.17 | 92.39 | 0 | 28.87721 | 0.9394127 | 10.1016/j.ijpharm.2022.122566
29 | donepezil HCl | Cl.O=C1C2=CC(OC)=C(OC)C=C2CC1CC3CCN(CC=4C=CC=CC4)CC3 | 70 | 1 | O/W | 0.25 | 33.35 | 18.17 | 92.39 | 0 | 29.85156 | 0.9366885 | 10.1016/j.ijpharm.2022.122566
30 | ketorolac tromethamine | O=C(O)C1C2=CC=C(C(=O)C=3C=CC=CC3)N2CC1.OCC(N)(CO)CO | 53.4 | 1 | W/O/W | 0.25 | 2.16 | 8.83 | 76.32 | 0 | 0 | 0 | 10.3390/polym15020266
30 | ketorolac tromethamine | O=C(O)C1C2=CC=C(C(=O)C=3C=CC=CC3)N2CC1.OCC(N)(CO)CO | 53.4 | 1 | W/O/W | 0.25 | 2.16 | 8.83 | 76.32 | 0 | 0.251736 | 0.6687082 | 10.3390/polym15020266
30 | ketorolac tromethamine | O=C(O)C1C2=CC=C(C(=O)C=3C=CC=CC3)N2CC1.OCC(N)(CO)CO | 53.4 | 1 | W/O/W | 0.25 | 2.16 | 8.83 | 76.32 | 0 | 0.7938529 | 0.7583182 | 10.3390/polym15020266
30 | ketorolac tromethamine | O=C(O)C1C2=CC=C(C(=O)C=3C=CC=CC3)N2CC1.OCC(N)(CO)CO | 53.4 | 1 | W/O/W | 0.25 | 2.16 | 8.83 | 76.32 | 0 | 1.017124 | 0.7316508 | 10.3390/polym15020266
30 | ketorolac tromethamine | O=C(O)C1C2=CC=C(C(=O)C=3C=CC=CC3)N2CC1.OCC(N)(CO)CO | 53.4 | 1 | W/O/W | 0.25 | 2.16 | 8.83 | 76.32 | 0 | 2.051248 | 0.7824602 | 10.3390/polym15020266
30 | ketorolac tromethamine | O=C(O)C1C2=CC=C(C(=O)C=3C=CC=CC3)N2CC1.OCC(N)(CO)CO | 53.4 | 1 | W/O/W | 0.25 | 2.16 | 8.83 | 76.32 | 0 | 3.084186 | 0.8041949 | 10.3390/polym15020266
30 | ketorolac tromethamine | O=C(O)C1C2=CC=C(C(=O)C=3C=CC=CC3)N2CC1.OCC(N)(CO)CO | 53.4 | 1 | W/O/W | 0.25 | 2.16 | 8.83 | 76.32 | 0 | 3.981125 | 0.7920183 | 10.3390/polym15020266
30 | ketorolac tromethamine | O=C(O)C1C2=CC=C(C(=O)C=3C=CC=CC3)N2CC1.OCC(N)(CO)CO | 53.4 | 1 | W/O/W | 0.25 | 2.16 | 8.83 | 76.32 | 0 | 5.062295 | 0.8961284 | 10.3390/polym15020266
30 | ketorolac tromethamine | O=C(O)C1C2=CC=C(C(=O)C=3C=CC=CC3)N2CC1.OCC(N)(CO)CO | 53.4 | 1 | W/O/W | 0.25 | 2.16 | 8.83 | 76.32 | 0 | 6.005193 | 0.9106006 | 10.3390/polym15020266
30 | ketorolac tromethamine | O=C(O)C1C2=CC=C(C(=O)C=3C=CC=CC3)N2CC1.OCC(N)(CO)CO | 53.4 | 1 | W/O/W | 0.25 | 2.16 | 8.83 | 76.32 | 0 | 7.126194 | 0.8911398 | 10.3390/polym15020266
30 | ketorolac tromethamine | O=C(O)C1C2=CC=C(C(=O)C=3C=CC=CC3)N2CC1.OCC(N)(CO)CO | 53.4 | 1 | W/O/W | 0.25 | 2.16 | 8.83 | 76.32 | 0 | 14.08071 | 0.8761209 | 10.3390/polym15020266
30 | ketorolac tromethamine | O=C(O)C1C2=CC=C(C(=O)C=3C=CC=CC3)N2CC1.OCC(N)(CO)CO | 53.4 | 1 | W/O/W | 0.25 | 2.16 | 8.83 | 76.32 | 0 | 21.0375 | 0.9168287 | 10.3390/polym15020266
30 | ketorolac tromethamine | O=C(O)C1C2=CC=C(C(=O)C=3C=CC=CC3)N2CC1.OCC(N)(CO)CO | 53.4 | 1 | W/O/W | 0.25 | 2.16 | 8.83 | 76.32 | 0 | 28.08235 | 0.916341 | 10.3390/polym15020266
30 | ketorolac tromethamine | O=C(O)C1C2=CC=C(C(=O)C=3C=CC=CC3)N2CC1.OCC(N)(CO)CO | 53.4 | 1 | W/O/W | 0.25 | 2.16 | 8.83 | 76.32 | 0 | 35.08213 | 0.9110106 | 10.3390/polym15020266
31 | ketorolac tromethamine | O=C(O)C1C2=CC=C(C(=O)C=3C=CC=CC3)N2CC1.OCC(N)(CO)CO | 53.4 | 1 | W/O/W | 0.25 | 45.5 | 8.93 | 77.15 | 0 | 0 | 0 | 10.3390/polym15020266
31 | ketorolac tromethamine | O=C(O)C1C2=CC=C(C(=O)C=3C=CC=CC3)N2CC1.OCC(N)(CO)CO | 53.4 | 1 | W/O/W | 0.25 | 45.5 | 8.93 | 77.15 | 0 | 0.1747815 | 0.5191154 | 10.3390/polym15020266
31 | ketorolac tromethamine | O=C(O)C1C2=CC=C(C(=O)C=3C=CC=CC3)N2CC1.OCC(N)(CO)CO | 53.4 | 1 | W/O/W | 0.25 | 45.5 | 8.93 | 77.15 | 0 | 0.3058677 | 0.5602711 | 10.3390/polym15020266
31 | ketorolac tromethamine | O=C(O)C1C2=CC=C(C(=O)C=3C=CC=CC3)N2CC1.OCC(N)(CO)CO | 53.4 | 1 | W/O/W | 0.25 | 45.5 | 8.93 | 77.15 | 0 | 0.7865169 | 0.69288 | 10.3390/polym15020266
31 | ketorolac tromethamine | O=C(O)C1C2=CC=C(C(=O)C=3C=CC=CC3)N2CC1.OCC(N)(CO)CO | 53.4 | 1 | W/O/W | 0.25 | 45.5 | 8.93 | 77.15 | 0 | 1.004994 | 0.7889156 | 10.3390/polym15020266
31 | ketorolac tromethamine | O=C(O)C1C2=CC=C(C(=O)C=3C=CC=CC3)N2CC1.OCC(N)(CO)CO | 53.4 | 1 | W/O/W | 0.25 | 45.5 | 8.93 | 77.15 | 0 | 2.009988 | 0.7751285 | 10.3390/polym15020266
31 | ketorolac tromethamine | O=C(O)C1C2=CC=C(C(=O)C=3C=CC=CC3)N2CC1.OCC(N)(CO)CO | 53.4 | 1 | W/O/W | 0.25 | 45.5 | 8.93 | 77.15 | 0 | 3.014981 | 0.841383 | 10.3390/polym15020266
31 | ketorolac tromethamine | O=C(O)C1C2=CC=C(C(=O)C=3C=CC=CC3)N2CC1.OCC(N)(CO)CO | 53.4 | 1 | W/O/W | 0.25 | 45.5 | 8.93 | 77.15 | 0 | 4.019975 | 0.827596 | 10.3390/polym15020266
31 | ketorolac tromethamine | O=C(O)C1C2=CC=C(C(=O)C=3C=CC=CC3)N2CC1.OCC(N)(CO)CO | 53.4 | 1 | W/O/W | 0.25 | 45.5 | 8.93 | 77.15 | 0 | 5.024969 | 0.9075719 | 10.3390/polym15020266
31 | ketorolac tromethamine | O=C(O)C1C2=CC=C(C(=O)C=3C=CC=CC3)N2CC1.OCC(N)(CO)CO | 53.4 | 1 | W/O/W | 0.25 | 45.5 | 8.93 | 77.15 | 0 | 6.029963 | 0.9029324 | 10.3390/polym15020266
31 | ketorolac tromethamine | O=C(O)C1C2=CC=C(C(=O)C=3C=CC=CC3)N2CC1.OCC(N)(CO)CO | 53.4 | 1 | W/O/W | 0.25 | 45.5 | 8.93 | 77.15 | 0 | 7.034956 | 0.9074405 | 10.3390/polym15020266
31 | ketorolac tromethamine | O=C(O)C1C2=CC=C(C(=O)C=3C=CC=CC3)N2CC1.OCC(N)(CO)CO | 53.4 | 1 | W/O/W | 0.25 | 45.5 | 8.93 | 77.15 | 0 | 14.02622 | 0.8864016 | 10.3390/polym15020266
31 | ketorolac tromethamine | O=C(O)C1C2=CC=C(C(=O)C=3C=CC=CC3)N2CC1.OCC(N)(CO)CO | 53.4 | 1 | W/O/W | 0.25 | 45.5 | 8.93 | 77.15 | 0 | 20.97378 | 0.9385464 | 10.3390/polym15020266
31 | ketorolac tromethamine | O=C(O)C1C2=CC=C(C(=O)C=3C=CC=CC3)N2CC1.OCC(N)(CO)CO | 53.4 | 1 | W/O/W | 0.25 | 45.5 | 8.93 | 77.15 | 0 | 28.05243 | 0.9403708 | 10.3390/polym15020266
31 | ketorolac tromethamine | O=C(O)C1C2=CC=C(C(=O)C=3C=CC=CC3)N2CC1.OCC(N)(CO)CO | 53.4 | 1 | W/O/W | 0.25 | 45.5 | 8.93 | 77.15 | 0 | 35.0437 | 0.9422009 | 10.3390/polym15020266
32 | paliperidone palmitate | O=C(OC1C2=NC(=C(C(=O)N2CCC1)CCN3CCC(C4=NOC=5C=C(F)C=CC54)CC3)C)CCCCCCCCCCCCCCC | 9.5 | 3 | O/W | 0.4104 | 75.21 | 32.42 | 82.4 | 0.02 | 0 | 0 | 10.1016/j.jddst.2022.103609
32 | paliperidone palmitate | O=C(OC1C2=NC(=C(C(=O)N2CCC1)CCN3CCC(C4=NOC=5C=C(F)C=CC54)CC3)C)CCCCCCCCCCCCCCC | 9.5 | 3 | O/W | 0.4104 | 75.21 | 32.42 | 82.4 | 0.02 | 0.3328165 | 0.002977854 | 10.1016/j.jddst.2022.103609
32 | paliperidone palmitate | O=C(OC1C2=NC(=C(C(=O)N2CCC1)CCN3CCC(C4=NOC=5C=C(F)C=CC54)CC3)C)CCCCCCCCCCCCCCC | 9.5 | 3 | O/W | 0.4104 | 75.21 | 32.42 | 82.4 | 0.02 | 1.01292 | 0.01199865 | 10.1016/j.jddst.2022.103609
32 | paliperidone palmitate | O=C(OC1C2=NC(=C(C(=O)N2CCC1)CCN3CCC(C4=NOC=5C=C(F)C=CC54)CC3)C)CCCCCCCCCCCCCCC | 9.5 | 3 | O/W | 0.4104 | 75.21 | 32.42 | 82.4 | 0.02 | 1.707494 | 0.02101548 | 10.1016/j.jddst.2022.103609
32 | paliperidone palmitate | O=C(OC1C2=NC(=C(C(=O)N2CCC1)CCN3CCC(C4=NOC=5C=C(F)C=CC54)CC3)C)CCCCCCCCCCCCCCC | 9.5 | 3 | O/W | 0.4104 | 75.21 | 32.42 | 82.4 | 0.02 | 2.387597 | 0.03924344 | 10.1016/j.jddst.2022.103609
32 | paliperidone palmitate | O=C(OC1C2=NC(=C(C(=O)N2CCC1)CCN3CCC(C4=NOC=5C=C(F)C=CC54)CC3)C)CCCCCCCCCCCCCCC | 9.5 | 3 | O/W | 0.4104 | 75.21 | 32.42 | 82.4 | 0.02 | 3.0677 | 0.06974762 | 10.1016/j.jddst.2022.103609
32 | paliperidone palmitate | O=C(OC1C2=NC(=C(C(=O)N2CCC1)CCN3CCC(C4=NOC=5C=C(F)C=CC54)CC3)C)CCCCCCCCCCCCCCC | 9.5 | 3 | O/W | 0.4104 | 75.21 | 32.42 | 82.4 | 0.02 | 3.733333 | 0.08491049 | 10.1016/j.jddst.2022.103609
32 | paliperidone palmitate | O=C(OC1C2=NC(=C(C(=O)N2CCC1)CCN3CCC(C4=NOC=5C=C(F)C=CC54)CC3)C)CCCCCCCCCCCCCCC | 9.5 | 3 | O/W | 0.4104 | 75.21 | 32.42 | 82.4 | 0.02 | 4.413437 | 0.1062075 | 10.1016/j.jddst.2022.103609
32 | paliperidone palmitate | O=C(OC1C2=NC(=C(C(=O)N2CCC1)CCN3CCC(C4=NOC=5C=C(F)C=CC54)CC3)C)CCCCCCCCCCCCCCC | 9.5 | 3 | O/W | 0.4104 | 75.21 | 32.42 | 82.4 | 0.02 | 5.09354 | 0.1428498 | 10.1016/j.jddst.2022.103609
32 | paliperidone palmitate | O=C(OC1C2=NC(=C(C(=O)N2CCC1)CCN3CCC(C4=NOC=5C=C(F)C=CC54)CC3)C)CCCCCCCCCCCCCCC | 9.5 | 3 | O/W | 0.4104 | 75.21 | 32.42 | 82.4 | 0.02 | 5.773643 | 0.2408731 | 10.1016/j.jddst.2022.103609
32 | paliperidone palmitate | O=C(OC1C2=NC(=C(C(=O)N2CCC1)CCN3CCC(C4=NOC=5C=C(F)C=CC54)CC3)C)CCCCCCCCCCCCCCC | 9.5 | 3 | O/W | 0.4104 | 75.21 | 32.42 | 82.4 | 0.02 | 6.453747 | 0.2928607 | 10.1016/j.jddst.2022.103609
32 | paliperidone palmitate | O=C(OC1C2=NC(=C(C(=O)N2CCC1)CCN3CCC(C4=NOC=5C=C(F)C=CC54)CC3)C)CCCCCCCCCCCCCCC | 9.5 | 3 | O/W | 0.4104 | 75.21 | 32.42 | 82.4 | 0.02 | 7.13385 | 0.4185055 | 10.1016/j.jddst.2022.103609
32 | paliperidone palmitate | O=C(OC1C2=NC(=C(C(=O)N2CCC1)CCN3CCC(C4=NOC=5C=C(F)C=CC54)CC3)C)CCCCCCCCCCCCCCC | 9.5 | 3 | O/W | 0.4104 | 75.21 | 32.42 | 82.4 | 0.02 | 7.799483 | 0.5165328 | 10.1016/j.jddst.2022.103609
32 | paliperidone palmitate | O=C(OC1C2=NC(=C(C(=O)N2CCC1)CCN3CCC(C4=NOC=5C=C(F)C=CC54)CC3)C)CCCCCCCCCCCCCCC | 9.5 | 3 | O/W | 0.4104 | 75.21 | 32.42 | 82.4 | 0.02 | 8.479587 | 0.7311802 | 10.1016/j.jddst.2022.103609
32 | paliperidone palmitate | O=C(OC1C2=NC(=C(C(=O)N2CCC1)CCN3CCC(C4=NOC=5C=C(F)C=CC54)CC3)C)CCCCCCCCCCCCCCC | 9.5 | 3 | O/W | 0.4104 | 75.21 | 32.42 | 82.4 | 0.02 | 9.15969 | 0.8414798 | 10.1016/j.jddst.2022.103609
32 | paliperidone palmitate | O=C(OC1C2=NC(=C(C(=O)N2CCC1)CCN3CCC(C4=NOC=5C=C(F)C=CC54)CC3)C)CCCCCCCCCCCCCCC | 9.5 | 3 | O/W | 0.4104 | 75.21 | 32.42 | 82.4 | 0.02 | 9.839793 | 0.9026745 | 10.1016/j.jddst.2022.103609
32 | paliperidone palmitate | O=C(OC1C2=NC(=C(C(=O)N2CCC1)CCN3CCC(C4=NOC=5C=C(F)C=CC54)CC3)C)CCCCCCCCCCCCCCC | 9.5 | 3 | O/W | 0.4104 | 75.21 | 32.42 | 82.4 | 0.02 | 10.53437 | 0.9423819 | 10.1016/j.jddst.2022.103609
32 | paliperidone palmitate | O=C(OC1C2=NC(=C(C(=O)N2CCC1)CCN3CCC(C4=NOC=5C=C(F)C=CC54)CC3)C)CCCCCCCCCCCCCCC | 9.5 | 3 | O/W | 0.4104 | 75.21 | 32.42 | 82.4 | 0.02 | 11.21447 | 0.9943694 | 10.1016/j.jddst.2022.103609
33 | paliperidone palmitate | O=C(OC1C2=NC(=C(C(=O)N2CCC1)CCN3CCC(C4=NOC=5C=C(F)C=CC54)CC3)C)CCCCCCCCCCCCCCC | 9.5 | 3 | O/W | 0.3811 | 85.41 | 32.42 | 81.1 | 0.02 | 0 | 0 | 10.1016/j.jddst.2022.103609
33 | paliperidone palmitate | O=C(OC1C2=NC(=C(C(=O)N2CCC1)CCN3CCC(C4=NOC=5C=C(F)C=CC54)CC3)C)CCCCCCCCCCCCCCC | 9.5 | 3 | O/W | 0.3811 | 85.41 | 32.42 | 81.1 | 0.02 | 0.3328165 | 0.002977854 | 10.1016/j.jddst.2022.103609
33 | paliperidone palmitate | O=C(OC1C2=NC(=C(C(=O)N2CCC1)CCN3CCC(C4=NOC=5C=C(F)C=CC54)CC3)C)CCCCCCCCCCCCCCC | 9.5 | 3 | O/W | 0.3811 | 85.41 | 32.42 | 81.1 | 0.02 | 1.02739 | 0.005856579 | 10.1016/j.jddst.2022.103609
33 | paliperidone palmitate | O=C(OC1C2=NC(=C(C(=O)N2CCC1)CCN3CCC(C4=NOC=5C=C(F)C=CC54)CC3)C)CCCCCCCCCCCCCCC | 9.5 | 3 | O/W | 0.3811 | 85.41 | 32.42 | 81.1 | 0.02 | 1.707494 | 0.01794643 | 10.1016/j.jddst.2022.103609
33 | paliperidone palmitate | O=C(OC1C2=NC(=C(C(=O)N2CCC1)CCN3CCC(C4=NOC=5C=C(F)C=CC54)CC3)C)CCCCCCCCCCCCCCC | 9.5 | 3 | O/W | 0.3811 | 85.41 | 32.42 | 81.1 | 0.02 | 2.387597 | 0.03617439 | 10.1016/j.jddst.2022.103609
33 | paliperidone palmitate | O=C(OC1C2=NC(=C(C(=O)N2CCC1)CCN3CCC(C4=NOC=5C=C(F)C=CC54)CC3)C)CCCCCCCCCCCCCCC | 9.5 | 3 | O/W | 0.3811 | 85.41 | 32.42 | 81.1 | 0.02 | 3.0677 | 0.06054045 | 10.1016/j.jddst.2022.103609
33 | paliperidone palmitate | O=C(OC1C2=NC(=C(C(=O)N2CCC1)CCN3CCC(C4=NOC=5C=C(F)C=CC54)CC3)C)CCCCCCCCCCCCCCC | 9.5 | 3 | O/W | 0.3811 | 85.41 | 32.42 | 81.1 | 0.02 | 3.733333 | 0.07570332 | 10.1016/j.jddst.2022.103609
33 | paliperidone palmitate | O=C(OC1C2=NC(=C(C(=O)N2CCC1)CCN3CCC(C4=NOC=5C=C(F)C=CC54)CC3)C)CCCCCCCCCCCCCCC | 9.5 | 3 | O/W | 0.3811 | 85.41 | 32.42 | 81.1 | 0.02 | 4.413437 | 0.09700034 | 10.1016/j.jddst.2022.103609
33 | paliperidone palmitate | O=C(OC1C2=NC(=C(C(=O)N2CCC1)CCN3CCC(C4=NOC=5C=C(F)C=CC54)CC3)C)CCCCCCCCCCCCCCC | 9.5 | 3 | O/W | 0.3811 | 85.41 | 32.42 | 81.1 | 0.02 | 5.09354 | 0.1520569 | 10.1016/j.jddst.2022.103609
33 | paliperidone palmitate | O=C(OC1C2=NC(=C(C(=O)N2CCC1)CCN3CCC(C4=NOC=5C=C(F)C=CC54)CC3)C)CCCCCCCCCCCCCCC | 9.5 | 3 | O/W | 0.3811 | 85.41 | 32.42 | 81.1 | 0.02 | 5.759173 | 0.2623605 | 10.1016/j.jddst.2022.103609
33 | paliperidone palmitate | O=C(OC1C2=NC(=C(C(=O)N2CCC1)CCN3CCC(C4=NOC=5C=C(F)C=CC54)CC3)C)CCCCCCCCCCCCCCC | 9.5 | 3 | O/W | 0.3811 | 85.41 | 32.42 | 81.1 | 0.02 | 6.468217 | 0.3143401 | 10.1016/j.jddst.2022.103609
33 | paliperidone palmitate | O=C(OC1C2=NC(=C(C(=O)N2CCC1)CCN3CCC(C4=NOC=5C=C(F)C=CC54)CC3)C)CCCCCCCCCCCCCCC | 9.5 | 3 | O/W | 0.3811 | 85.41 | 32.42 | 81.1 | 0.02 | 7.13385 | 0.4553342 | 10.1016/j.jddst.2022.103609
33 | paliperidone palmitate | O=C(OC1C2=NC(=C(C(=O)N2CCC1)CCN3CCC(C4=NOC=5C=C(F)C=CC54)CC3)C)CCCCCCCCCCCCCCC | 9.5 | 3 | O/W | 0.3811 | 85.41 | 32.42 | 81.1 | 0.02 | 7.813953 | 0.5318741 | 10.1016/j.jddst.2022.103609
33 | paliperidone palmitate | O=C(OC1C2=NC(=C(C(=O)N2CCC1)CCN3CCC(C4=NOC=5C=C(F)C=CC54)CC3)C)CCCCCCCCCCCCCCC | 9.5 | 3 | O/W | 0.3811 | 85.41 | 32.42 | 81.1 | 0.02 | 8.494057 | 0.715831 | 10.1016/j.jddst.2022.103609
33 | paliperidone palmitate | O=C(OC1C2=NC(=C(C(=O)N2CCC1)CCN3CCC(C4=NOC=5C=C(F)C=CC54)CC3)C)CCCCCCCCCCCCCCC | 9.5 | 3 | O/W | 0.3811 | 85.41 | 32.42 | 81.1 | 0.02 | 9.17416 | 0.8476139 | 10.1016/j.jddst.2022.103609
33 | paliperidone palmitate | O=C(OC1C2=NC(=C(C(=O)N2CCC1)CCN3CCC(C4=NOC=5C=C(F)C=CC54)CC3)C)CCCCCCCCCCCCCCC | 9.5 | 3 | O/W | 0.3811 | 85.41 | 32.42 | 81.1 | 0.02 | 9.839793 | 0.8873292 | 10.1016/j.jddst.2022.103609
33 | paliperidone palmitate | O=C(OC1C2=NC(=C(C(=O)N2CCC1)CCN3CCC(C4=NOC=5C=C(F)C=CC54)CC3)C)CCCCCCCCCCCCCCC | 9.5 | 3 | O/W | 0.3811 | 85.41 | 32.42 | 81.1 | 0.02 | 10.53437 | 0.9239676 | 10.1016/j.jddst.2022.103609
33 | paliperidone palmitate | O=C(OC1C2=NC(=C(C(=O)N2CCC1)CCN3CCC(C4=NOC=5C=C(F)C=CC54)CC3)C)CCCCCCCCCCCCCCC | 9.5 | 3 | O/W | 0.3811 | 85.41 | 32.42 | 81.1 | 0.02 | 11.21447 | 0.9636789 | 10.1016/j.jddst.2022.103609
34 | paliperidone palmitate | O=C(OC1C2=NC(=C(C(=O)N2CCC1)CCN3CCC(C4=NOC=5C=C(F)C=CC54)CC3)C)CCCCCCCCCCCCCCC | 9.5 | 3 | O/W | 0.4382 | 84.12 | 38.42 | 89.62 | 0.02 | 0 | 0 | 10.1016/j.jddst.2022.103609
34 | paliperidone palmitate | O=C(OC1C2=NC(=C(C(=O)N2CCC1)CCN3CCC(C4=NOC=5C=C(F)C=CC54)CC3)C)CCCCCCCCCCCCCCC | 9.5 | 3 | O/W | 0.4382 | 84.12 | 38.42 | 89.62 | 0.02 | 0.3617571 | 0.002969924 | 10.1016/j.jddst.2022.103609
34 | paliperidone palmitate | O=C(OC1C2=NC(=C(C(=O)N2CCC1)CCN3CCC(C4=NOC=5C=C(F)C=CC54)CC3)C)CCCCCCCCCCCCCCC | 9.5 | 3 | O/W | 0.4382 | 84.12 | 38.42 | 89.62 | 0.02 | 1.01292 | 0.005860544 | 10.1016/j.jddst.2022.103609
34 | paliperidone palmitate | O=C(OC1C2=NC(=C(C(=O)N2CCC1)CCN3CCC(C4=NOC=5C=C(F)C=CC54)CC3)C)CCCCCCCCCCCCCCC | 9.5 | 3 | O/W | 0.4382 | 84.12 | 38.42 | 89.62 | 0.02 | 1.707494 | 0.02408454 | 10.1016/j.jddst.2022.103609
34 | paliperidone palmitate | O=C(OC1C2=NC(=C(C(=O)N2CCC1)CCN3CCC(C4=NOC=5C=C(F)C=CC54)CC3)C)CCCCCCCCCCCCCCC | 9.5 | 3 | O/W | 0.4382 | 84.12 | 38.42 | 89.62 | 0.02 | 2.387597 | 0.04538155 | 10.1016/j.jddst.2022.103609
34 | paliperidone palmitate | O=C(OC1C2=NC(=C(C(=O)N2CCC1)CCN3CCC(C4=NOC=5C=C(F)C=CC54)CC3)C)CCCCCCCCCCCCCCC | 9.5 | 3 | O/W | 0.4382 | 84.12 | 38.42 | 89.62 | 0.02 | 3.0677 | 0.06974762 | 10.1016/j.jddst.2022.103609
34 | paliperidone palmitate | O=C(OC1C2=NC(=C(C(=O)N2CCC1)CCN3CCC(C4=NOC=5C=C(F)C=CC54)CC3)C)CCCCCCCCCCCCCCC | 9.5 | 3 | O/W | 0.4382 | 84.12 | 38.42 | 89.62 | 0.02 | 3.733333 | 0.08797954 | 10.1016/j.jddst.2022.103609
34 | paliperidone palmitate | O=C(OC1C2=NC(=C(C(=O)N2CCC1)CCN3CCC(C4=NOC=5C=C(F)C=CC54)CC3)C)CCCCCCCCCCCCCCC | 9.5 | 3 | O/W | 0.4382 | 84.12 | 38.42 | 89.62 | 0.02 | 4.413437 | 0.1215528 | 10.1016/j.jddst.2022.103609
34 | paliperidone palmitate | O=C(OC1C2=NC(=C(C(=O)N2CCC1)CCN3CCC(C4=NOC=5C=C(F)C=CC54)CC3)C)CCCCCCCCCCCCCCC | 9.5 | 3 | O/W | 0.4382 | 84.12 | 38.42 | 89.62 | 0.02 | 5.09354 | 0.1674022 | 10.1016/j.jddst.2022.103609
34 | paliperidone palmitate | O=C(OC1C2=NC(=C(C(=O)N2CCC1)CCN3CCC(C4=NOC=5C=C(F)C=CC54)CC3)C)CCCCCCCCCCCCCCC | 9.5 | 3 | O/W | 0.4382 | 84.12 | 38.42 | 89.62 | 0.02 | 5.773643 | 0.2869089 | 10.1016/j.jddst.2022.103609
34 | paliperidone palmitate | O=C(OC1C2=NC(=C(C(=O)N2CCC1)CCN3CCC(C4=NOC=5C=C(F)C=CC54)CC3)C)CCCCCCCCCCCCCCC | 9.5 | 3 | O/W | 0.4382 | 84.12 | 38.42 | 89.62 | 0.02 | 6.453747 | 0.3573108 | 10.1016/j.jddst.2022.103609
34 | paliperidone palmitate | O=C(OC1C2=NC(=C(C(=O)N2CCC1)CCN3CCC(C4=NOC=5C=C(F)C=CC54)CC3)C)CCCCCCCCCCCCCCC | 9.5 | 3 | O/W | 0.4382 | 84.12 | 38.42 | 89.62 | 0.02 | 7.13385 | 0.4890938 | 10.1016/j.jddst.2022.103609
34 | paliperidone palmitate | O=C(OC1C2=NC(=C(C(=O)N2CCC1)CCN3CCC(C4=NOC=5C=C(F)C=CC54)CC3)C)CCCCCCCCCCCCCCC | 9.5 | 3 | O/W | 0.4382 | 84.12 | 38.42 | 89.62 | 0.02 | 7.799483 | 0.5594996 | 10.1016/j.jddst.2022.103609
34 | paliperidone palmitate | O=C(OC1C2=NC(=C(C(=O)N2CCC1)CCN3CCC(C4=NOC=5C=C(F)C=CC54)CC3)C)CCCCCCCCCCCCCCC | 9.5 | 3 | O/W | 0.4382 | 84.12 | 38.42 | 89.62 | 0.02 | 8.494057 | 0.7465215 | 10.1016/j.jddst.2022.103609
34 | paliperidone palmitate | O=C(OC1C2=NC(=C(C(=O)N2CCC1)CCN3CCC(C4=NOC=5C=C(F)C=CC54)CC3)C)CCCCCCCCCCCCCCC | 9.5 | 3 | O/W | 0.4382 | 84.12 | 38.42 | 89.62 | 0.02 | 9.17416 | 0.8660283 | 10.1016/j.jddst.2022.103609
34 | paliperidone palmitate | O=C(OC1C2=NC(=C(C(=O)N2CCC1)CCN3CCC(C4=NOC=5C=C(F)C=CC54)CC3)C)CCCCCCCCCCCCCCC | 9.5 | 3 | O/W | 0.4382 | 84.12 | 38.42 | 89.62 | 0.02 | 9.854264 | 0.9057396 | 10.1016/j.jddst.2022.103609
34 | paliperidone palmitate | O=C(OC1C2=NC(=C(C(=O)N2CCC1)CCN3CCC(C4=NOC=5C=C(F)C=CC54)CC3)C)CCCCCCCCCCCCCCC | 9.5 | 3 | O/W | 0.4382 | 84.12 | 38.42 | 89.62 | 0.02 | 10.53437 | 0.94852 | 10.1016/j.jddst.2022.103609
34 | paliperidone palmitate | O=C(OC1C2=NC(=C(C(=O)N2CCC1)CCN3CCC(C4=NOC=5C=C(F)C=CC54)CC3)C)CCCCCCCCCCCCCCC | 9.5 | 3 | O/W | 0.4382 | 84.12 | 38.42 | 89.62 | 0.02 | 11.21447 | 0.9974385 | 10.1016/j.jddst.2022.103609
35 | rapamycin | CC1CCC2CC(C(=CC=CC=CC(CC(C(=O)C(C(C(=CC(C(=O)CC(OC(=O)C3CCCCN3C(=O)C(=O)C1(O2)O)C(C)CC4CCC(C(C4)OC)O)C)C)O)OC)C)C)C)OC | 80 | 1 | O/W | 0.01 | 1.153 | 0.269901 | 27.26 | 0 | 0 | 0 | 10.1002/btm2.10298
35 | rapamycin | CC1CCC2CC(C(=CC=CC=CC(CC(C(=O)C(C(C(=CC(C(=O)CC(OC(=O)C3CCCCN3C(=O)C(=O)C1(O2)O)C(C)CC4CCC(C(C4)OC)O)C)C)O)OC)C)C)C)OC | 80 | 1 | O/W | 0.01 | 1.153 | 0.269901 | 27.26 | 0 | 1 | 0.25625 | 10.1002/btm2.10298
35 | rapamycin | CC1CCC2CC(C(=CC=CC=CC(CC(C(=O)C(C(C(=CC(C(=O)CC(OC(=O)C3CCCCN3C(=O)C(=O)C1(O2)O)C(C)CC4CCC(C(C4)OC)O)C)C)O)OC)C)C)C)OC | 80 | 1 | O/W | 0.01 | 1.153 | 0.269901 | 27.26 | 0 | 2.942097 | 0.478968 | 10.1002/btm2.10298
35 | rapamycin | CC1CCC2CC(C(=CC=CC=CC(CC(C(=O)C(C(C(=CC(C(=O)CC(OC(=O)C3CCCCN3C(=O)C(=O)C1(O2)O)C(C)CC4CCC(C(C4)OC)O)C)C)O)OC)C)C)C)OC | 80 | 1 | O/W | 0.01 | 1.153 | 0.269901 | 27.26 | 0 | 7.073552 | 0.6106488 | 10.1002/btm2.10298
35 | rapamycin | CC1CCC2CC(C(=CC=CC=CC(CC(C(=O)C(C(C(=CC(C(=O)CC(OC(=O)C3CCCCN3C(=O)C(=O)C1(O2)O)C(C)CC4CCC(C(C4)OC)O)C)C)O)OC)C)C)C)OC | 80 | 1 | O/W | 0.01 | 1.153 | 0.269901 | 27.26 | 0 | 10.17214 | 0.7464658 | 10.1002/btm2.10298
35 | rapamycin | CC1CCC2CC(C(=CC=CC=CC(CC(C(=O)C(C(C(=CC(C(=O)CC(OC(=O)C3CCCCN3C(=O)C(=O)C1(O2)O)C(C)CC4CCC(C(C4)OC)O)C)C)O)OC)C)C)C)OC | 80 | 1 | O/W | 0.01 | 1.153 | 0.269901 | 27.26 | 0 | 13.95931 | 0.9240626 | 10.1002/btm2.10298
35 | rapamycin | CC1CCC2CC(C(=CC=CC=CC(CC(C(=O)C(C(C(=CC(C(=O)CC(OC(=O)C3CCCCN3C(=O)C(=O)C1(O2)O)C(C)CC4CCC(C(C4)OC)O)C)C)O)OC)C)C)C)OC | 80 | 1 | O/W | 0.01 | 1.153 | 0.269901 | 27.26 | 0 | 21.01721 | 0.9243305 | 10.1002/btm2.10298
35 | rapamycin | CC1CCC2CC(C(=CC=CC=CC(CC(C(=O)C(C(C(=CC(C(=O)CC(OC(=O)C3CCCCN3C(=O)C(=O)C1(O2)O)C(C)CC4CCC(C(C4)OC)O)C)C)O)OC)C)C)C)OC | 80 | 1 | O/W | 0.01 | 1.153 | 0.269901 | 27.26 | 0 | 29.9687 | 0.9893884 | 10.1002/btm2.10298
36 | rapamycin | CC1CCC2CC(C(=CC=CC=CC(CC(C(=O)C(C(C(=CC(C(=O)CC(OC(=O)C3CCCCN3C(=O)C(=O)C1(O2)O)C(C)CC4CCC(C(C4)OC)O)C)C)O)OC)C)C)C)OC | 215 | 5.67 | O/W | 0.01 | 1.192 | 0.5059406 | 51.1 | 0 | 0 | 0 | 10.1002/btm2.10298
36 | rapamycin | CC1CCC2CC(C(=CC=CC=CC(CC(C(=O)C(C(C(=CC(C(=O)CC(OC(=O)C3CCCCN3C(=O)C(=O)C1(O2)O)C(C)CC4CCC(C(C4)OC)O)C)C)O)OC)C)C)C)OC | 215 | 5.67 | O/W | 0.01 | 1.192 | 0.5059406 | 51.1 | 0 | 0.3389831 | 0.2583333 | 10.1002/btm2.10298
36 | rapamycin | CC1CCC2CC(C(=CC=CC=CC(CC(C(=O)C(C(C(=CC(C(=O)CC(OC(=O)C3CCCCN3C(=O)C(=O)C1(O2)O)C(C)CC4CCC(C(C4)OC)O)C)C)O)OC)C)C)C)OC | 215 | 5.67 | O/W | 0.01 | 1.192 | 0.5059406 | 51.1 | 0 | 1.016949 | 0.4354167 | 10.1002/btm2.10298
36 | rapamycin | CC1CCC2CC(C(=CC=CC=CC(CC(C(=O)C(C(C(=CC(C(=O)CC(OC(=O)C3CCCCN3C(=O)C(=O)C1(O2)O)C(C)CC4CCC(C(C4)OC)O)C)C)O)OC)C)C)C)OC | 215 | 5.67 | O/W | 0.01 | 1.192 | 0.5059406 | 51.1 | 0 | 5.007825 | 0.4957479 | 10.1002/btm2.10298
36 | rapamycin | CC1CCC2CC(C(=CC=CC=CC(CC(C(=O)C(C(C(=CC(C(=O)CC(OC(=O)C3CCCCN3C(=O)C(=O)C1(O2)O)C(C)CC4CCC(C(C4)OC)O)C)C)O)OC)C)C)C)OC | 215 | 5.67 | O/W | 0.01 | 1.192 | 0.5059406 | 51.1 | 0 | 10 | 0.5042881 | 10.1002/btm2.10298
36 | rapamycin | CC1CCC2CC(C(=CC=CC=CC(CC(C(=O)C(C(C(=CC(C(=O)CC(OC(=O)C3CCCCN3C(=O)C(=O)C1(O2)O)C(C)CC4CCC(C(C4)OC)O)C)C)O)OC)C)C)C)OC | 215 | 5.67 | O/W | 0.01 | 1.192 | 0.5059406 | 51.1 | 0 | 21.01721 | 0.5339338 | 10.1002/btm2.10298
36 | rapamycin | CC1CCC2CC(C(=CC=CC=CC(CC(C(=O)C(C(C(=CC(C(=O)CC(OC(=O)C3CCCCN3C(=O)C(=O)C1(O2)O)C(C)CC4CCC(C(C4)OC)O)C)C)O)OC)C)C)C)OC | 215 | 5.67 | O/W | 0.01 | 1.192 | 0.5059406 | 51.1 | 0 | 30.14085 | 0.5760338 | 10.1002/btm2.10298
36 | rapamycin | CC1CCC2CC(C(=CC=CC=CC(CC(C(=O)C(C(C(=CC(C(=O)CC(OC(=O)C3CCCCN3C(=O)C(=O)C1(O2)O)C(C)CC4CCC(C(C4)OC)O)C)C)O)OC)C)C)C)OC | 215 | 5.67 | O/W | 0.01 | 1.192 | 0.5059406 | 51.1 | 0 | 45.11737 | 0.6663726 | 10.1002/btm2.10298
36 | rapamycin | CC1CCC2CC(C(=CC=CC=CC(CC(C(=O)C(C(C(=CC(C(=O)CC(OC(=O)C3CCCCN3C(=O)C(=O)C1(O2)O)C(C)CC4CCC(C(C4)OC)O)C)C)O)OC)C)C)C)OC | 215 | 5.67 | O/W | 0.01 | 1.192 | 0.5059406 | 51.1 | 0 | 60.0939 | 0.7170455 | 10.1002/btm2.10298
36 | rapamycin | CC1CCC2CC(C(=CC=CC=CC(CC(C(=O)C(C(C(=CC(C(=O)CC(OC(=O)C3CCCCN3C(=O)C(=O)C1(O2)O)C(C)CC4CCC(C(C4)OC)O)C)C)O)OC)C)C)C)OC | 215 | 5.67 | O/W | 0.01 | 1.192 | 0.5059406 | 51.1 | 0 | 75.07042 | 0.8407872 | 10.1002/btm2.10298
36 | rapamycin | CC1CCC2CC(C(=CC=CC=CC(CC(C(=O)C(C(C(=CC(C(=O)CC(OC(=O)C3CCCCN3C(=O)C(=O)C1(O2)O)C(C)CC4CCC(C(C4)OC)O)C)C)O)OC)C)C)C)OC | 215 | 5.67 | O/W | 0.01 | 1.192 | 0.5059406 | 51.1 | 0 | 90.04695 | 0.8831094 | 10.1002/btm2.10298
36 | rapamycin | CC1CCC2CC(C(=CC=CC=CC(CC(C(=O)C(C(C(=CC(C(=O)CC(OC(=O)C3CCCCN3C(=O)C(=O)C1(O2)O)C(C)CC4CCC(C(C4)OC)O)C)C)O)OC)C)C)C)OC | 215 | 5.67 | O/W | 0.01 | 1.192 | 0.5059406 | 51.1 | 0 | 120 | 0.9740167 | 10.1002/btm2.10298
37 | celecoxib | O=S(=O)(N)C1=CC=C(C=C1)N2N=C(C=C2C=3C=CC(=CC3)C)C(F)(F)F | 20 | 3 | O/W | 0.1 | 3.75 | 7.81 | 85.04 | 0.5 | 0 | 0 | 10.1177/08853282211056937
37 | celecoxib | O=S(=O)(N)C1=CC=C(C=C1)N2N=C(C=C2C=3C=CC(=CC3)C)C(F)(F)F | 20 | 3 | O/W | 0.1 | 3.75 | 7.81 | 85.04 | 0.5 | 0.9953344 | 0.2754717 | 10.1177/08853282211056937
37 | celecoxib | O=S(=O)(N)C1=CC=C(C=C1)N2N=C(C=C2C=3C=CC(=CC3)C)C(F)(F)F | 20 | 3 | O/W | 0.1 | 3.75 | 7.81 | 85.04 | 0.5 | 1.990669 | 0.3830189 | 10.1177/08853282211056937
37 | celecoxib | O=S(=O)(N)C1=CC=C(C=C1)N2N=C(C=C2C=3C=CC(=CC3)C)C(F)(F)F | 20 | 3 | O/W | 0.1 | 3.75 | 7.81 | 85.04 | 0.5 | 3.981337 | 0.5490566 | 10.1177/08853282211056937
37 | celecoxib | O=S(=O)(N)C1=CC=C(C=C1)N2N=C(C=C2C=3C=CC(=CC3)C)C(F)(F)F | 20 | 3 | O/W | 0.1 | 3.75 | 7.81 | 85.04 | 0.5 | 7.091757 | 0.7509434 | 10.1177/08853282211056937
37 | celecoxib | O=S(=O)(N)C1=CC=C(C=C1)N2N=C(C=C2C=3C=CC(=CC3)C)C(F)(F)F | 20 | 3 | O/W | 0.1 | 3.75 | 7.81 | 85.04 | 0.5 | 12.06843 | 0.8811321 | 10.1177/08853282211056937
37 | celecoxib | O=S(=O)(N)C1=CC=C(C=C1)N2N=C(C=C2C=3C=CC(=CC3)C)C(F)(F)F | 20 | 3 | O/W | 0.1 | 3.75 | 7.81 | 85.04 | 0.5 | 21.02644 | 0.9339623 | 10.1177/08853282211056937
37 | celecoxib | O=S(=O)(N)C1=CC=C(C=C1)N2N=C(C=C2C=3C=CC(=CC3)C)C(F)(F)F | 20 | 3 | O/W | 0.1 | 3.75 | 7.81 | 85.04 | 0.5 | 28.98911 | 0.9566038 | 10.1177/08853282211056937
37 | celecoxib | O=S(=O)(N)C1=CC=C(C=C1)N2N=C(C=C2C=3C=CC(=CC3)C)C(F)(F)F | 20 | 3 | O/W | 0.1 | 3.75 | 7.81 | 85.04 | 0.5 | 36.95179 | 0.9584906 | 10.1177/08853282211056937
37 | celecoxib | O=S(=O)(N)C1=CC=C(C=C1)N2N=C(C=C2C=3C=CC(=CC3)C)C(F)(F)F | 20 | 3 | O/W | 0.1 | 3.75 | 7.81 | 85.04 | 0.5 | 59.9689 | 0.9735849 | 10.1177/08853282211056937
37 | celecoxib | O=S(=O)(N)C1=CC=C(C=C1)N2N=C(C=C2C=3C=CC(=CC3)C)C(F)(F)F | 20 | 3 | O/W | 0.1 | 3.75 | 7.81 | 85.04 | 0.5 | 75.02333 | 0.9792453 | 10.1177/08853282211056937
38 | celecoxib | O=S(=O)(N)C1=CC=C(C=C1)N2N=C(C=C2C=3C=CC(=CC3)C)C(F)(F)F | 20 | 3 | O/W | 0.1 | 49.56 | 8.31 | 92.48 | 0.5 | 0 | 0 | 10.1177/08853282211056937
38 | celecoxib | O=S(=O)(N)C1=CC=C(C=C1)N2N=C(C=C2C=3C=CC(=CC3)C)C(F)(F)F | 20 | 3 | O/W | 0.1 | 49.56 | 8.31 | 92.48 | 0.5 | 0.9953344 | 0.1962264 | 10.1177/08853282211056937
38 | celecoxib | O=S(=O)(N)C1=CC=C(C=C1)N2N=C(C=C2C=3C=CC(=CC3)C)C(F)(F)F | 20 | 3 | O/W | 0.1 | 49.56 | 8.31 | 92.48 | 0.5 | 1.990669 | 0.2018868 | 10.1177/08853282211056937
38 | celecoxib | O=S(=O)(N)C1=CC=C(C=C1)N2N=C(C=C2C=3C=CC(=CC3)C)C(F)(F)F | 20 | 3 | O/W | 0.1 | 49.56 | 8.31 | 92.48 | 0.5 | 3.981337 | 0.2339623 | 10.1177/08853282211056937
38 | celecoxib | O=S(=O)(N)C1=CC=C(C=C1)N2N=C(C=C2C=3C=CC(=CC3)C)C(F)(F)F | 20 | 3 | O/W | 0.1 | 49.56 | 8.31 | 92.48 | 0.5 | 6.967341 | 0.290566 | 10.1177/08853282211056937
38 | celecoxib | O=S(=O)(N)C1=CC=C(C=C1)N2N=C(C=C2C=3C=CC(=CC3)C)C(F)(F)F | 20 | 3 | O/W | 0.1 | 49.56 | 8.31 | 92.48 | 0.5 | 11.94401 | 0.3754717 | 10.1177/08853282211056937
38 | celecoxib | O=S(=O)(N)C1=CC=C(C=C1)N2N=C(C=C2C=3C=CC(=CC3)C)C(F)(F)F | 20 | 3 | O/W | 0.1 | 49.56 | 8.31 | 92.48 | 0.5 | 20.90202 | 0.4754717 | 10.1177/08853282211056937
38 | celecoxib | O=S(=O)(N)C1=CC=C(C=C1)N2N=C(C=C2C=3C=CC(=CC3)C)C(F)(F)F | 20 | 3 | O/W | 0.1 | 49.56 | 8.31 | 92.48 | 0.5 | 28.98911 | 0.5924528 | 10.1177/08853282211056937
38 | celecoxib | O=S(=O)(N)C1=CC=C(C=C1)N2N=C(C=C2C=3C=CC(=CC3)C)C(F)(F)F | 20 | 3 | O/W | 0.1 | 49.56 | 8.31 | 92.48 | 0.5 | 36.95179 | 0.6943396 | 10.1177/08853282211056937
38 | celecoxib | O=S(=O)(N)C1=CC=C(C=C1)N2N=C(C=C2C=3C=CC(=CC3)C)C(F)(F)F | 20 | 3 | O/W | 0.1 | 49.56 | 8.31 | 92.48 | 0.5 | 59.9689 | 0.7660377 | 10.1177/08853282211056937
38 | celecoxib | O=S(=O)(N)C1=CC=C(C=C1)N2N=C(C=C2C=3C=CC(=CC3)C)C(F)(F)F | 20 | 3 | O/W | 0.1 | 49.56 | 8.31 | 92.48 | 0.5 | 75.02333 | 0.8056604 | 10.1177/08853282211056937
39 | levonorgestrel | O=C1C=C2CCC3C(CCC4(CC)C3CCC4(O)C#C)C2CC1 | 20 | 3 | O/W | 0.13625 | 2.95 | 11.12 | 83.71 | 0.1 | 0 | 0 | 10.1016/j.jddst.2021.102955
39 | levonorgestrel | O=C1C=C2CCC3C(CCC4(CC)C3CCC4(O)C#C)C2CC1 | 20 | 3 | O/W | 0.13625 | 2.95 | 11.12 | 83.71 | 0.1 | 1.936376 | 0.1754707 | 10.1016/j.jddst.2021.102955
39 | levonorgestrel | O=C1C=C2CCC3C(CCC4(CC)C3CCC4(O)C#C)C2CC1 | 20 | 3 | O/W | 0.13625 | 2.95 | 11.12 | 83.71 | 0.1 | 3.872752 | 0.2019618 | 10.1016/j.jddst.2021.102955
39 | levonorgestrel | O=C1C=C2CCC3C(CCC4(CC)C3CCC4(O)C#C)C2CC1 | 20 | 3 | O/W | 0.13625 | 2.95 | 11.12 | 83.71 | 0.1 | 8.02213 | 0.2528975 | 10.1016/j.jddst.2021.102955
39 | levonorgestrel | O=C1C=C2CCC3C(CCC4(CC)C3CCC4(O)C#C)C2CC1 | 20 | 3 | O/W | 0.13625 | 2.95 | 11.12 | 83.71 | 0.1 | 15.07607 | 0.303774 | 10.1016/j.jddst.2021.102955
39 | levonorgestrel | O=C1C=C2CCC3C(CCC4(CC)C3CCC4(O)C#C)C2CC1 | 20 | 3 | O/W | 0.13625 | 2.95 | 11.12 | 83.71 | 0.1 | 19.91701 | 0.3036752 | 10.1016/j.jddst.2021.102955
39 | levonorgestrel | O=C1C=C2CCC3C(CCC4(CC)C3CCC4(O)C#C)C2CC1 | 20 | 3 | O/W | 0.13625 | 2.95 | 11.12 | 83.71 | 0.1 | 21.9917 | 0.3505716 | 10.1016/j.jddst.2021.102955
39 | levonorgestrel | O=C1C=C2CCC3C(CCC4(CC)C3CCC4(O)C#C)C2CC1 | 20 | 3 | O/W | 0.13625 | 2.95 | 11.12 | 83.71 | 0.1 | 29.18396 | 0.4892003 | 10.1016/j.jddst.2021.102955
39 | levonorgestrel | O=C1C=C2CCC3C(CCC4(CC)C3CCC4(O)C#C)C2CC1 | 20 | 3 | O/W | 0.13625 | 2.95 | 11.12 | 83.71 | 0.1 | 35.96127 | 0.5911028 | 10.1016/j.jddst.2021.102955
39 | levonorgestrel | O=C1C=C2CCC3C(CCC4(CC)C3CCC4(O)C#C)C2CC1 | 20 | 3 | O/W | 0.13625 | 2.95 | 11.12 | 83.71 | 0.1 | 42.04703 | 0.7052643 | 10.1016/j.jddst.2021.102955
39 | levonorgestrel | O=C1C=C2CCC3C(CCC4(CC)C3CCC4(O)C#C)C2CC1 | 20 | 3 | O/W | 0.13625 | 2.95 | 11.12 | 83.71 | 0.1 | 48.96266 | 0.8398171 | 10.1016/j.jddst.2021.102955
39 | levonorgestrel | O=C1C=C2CCC3C(CCC4(CC)C3CCC4(O)C#C)C2CC1 | 20 | 3 | O/W | 0.13625 | 2.95 | 11.12 | 83.71 | 0.1 | 56.0166 | 0.929469 | 10.1016/j.jddst.2021.102955
39 | levonorgestrel | O=C1C=C2CCC3C(CCC4(CC)C3CCC4(O)C#C)C2CC1 | 20 | 3 | O/W | 0.13625 | 2.95 | 11.12 | 83.71 | 0.1 | 63.07054 | 0.9885088 | 10.1016/j.jddst.2021.102955
39 | levonorgestrel | O=C1C=C2CCC3C(CCC4(CC)C3CCC4(O)C#C)C2CC1 | 20 | 3 | O/W | 0.13625 | 2.95 | 11.12 | 83.71 | 0.1 | 69.98617 | 0.9965309 | 10.1016/j.jddst.2021.102955
39 | levonorgestrel | O=C1C=C2CCC3C(CCC4(CC)C3CCC4(O)C#C)C2CC1 | 20 | 3 | O/W | 0.13625 | 2.95 | 11.12 | 83.71 | 0.1 | 76.9018 | 0.9984306 | 10.1016/j.jddst.2021.102955
39 | levonorgestrel | O=C1C=C2CCC3C(CCC4(CC)C3CCC4(O)C#C)C2CC1 | 20 | 3 | O/W | 0.13625 | 2.95 | 11.12 | 83.71 | 0.1 | 83.95574 | 0.9982866 | 10.1016/j.jddst.2021.102955
39 | levonorgestrel | O=C1C=C2CCC3C(CCC4(CC)C3CCC4(O)C#C)C2CC1 | 20 | 3 | O/W | 0.13625 | 2.95 | 11.12 | 83.71 | 0.1 | 90.04149 | 0.9981624 | 10.1016/j.jddst.2021.102955
40 | palonosetron hydrochlorid | Cl.O=C1C2=CC=CC3=C2C(CN1C4CN5CCC4CC5)CCC3 | 10 | 1 | W/O/W | 0.04 | 12.72 | 2.96 | 77.89 | 0 | 0 | 0 | 10.1016/j.jddst.2021.102775
40 | palonosetron hydrochlorid | Cl.O=C1C2=CC=CC3=C2C(CN1C4CN5CCC4CC5)CCC3 | 10 | 1 | W/O/W | 0.04 | 12.72 | 2.96 | 77.89 | 0 | 0.3465586 | 0.01724138 | 10.1016/j.jddst.2021.102775
40 | palonosetron hydrochlorid | Cl.O=C1C2=CC=CC3=C2C(CN1C4CN5CCC4CC5)CCC3 | 10 | 1 | W/O/W | 0.04 | 12.72 | 2.96 | 77.89 | 0 | 0.4315105 | 0.04094828 | 10.1016/j.jddst.2021.102775
40 | palonosetron hydrochlorid | Cl.O=C1C2=CC=CC3=C2C(CN1C4CN5CCC4CC5)CCC3 | 10 | 1 | W/O/W | 0.04 | 12.72 | 2.96 | 77.89 | 0 | 0.517025 | 0.05818966 | 10.1016/j.jddst.2021.102775
40 | palonosetron hydrochlorid | Cl.O=C1C2=CC=CC3=C2C(CN1C4CN5CCC4CC5)CCC3 | 10 | 1 | W/O/W | 0.04 | 12.72 | 2.96 | 77.89 | 0 | 1.12144 | 0.112069 | 10.1016/j.jddst.2021.102775
40 | palonosetron hydrochlorid | Cl.O=C1C2=CC=CC3=C2C(CN1C4CN5CCC4CC5)CCC3 | 10 | 1 | W/O/W | 0.04 | 12.72 | 2.96 | 77.89 | 0 | 2.074851 | 0.1551724 | 10.1016/j.jddst.2021.102775
40 | palonosetron hydrochlorid | Cl.O=C1C2=CC=CC3=C2C(CN1C4CN5CCC4CC5)CCC3 | 10 | 1 | W/O/W | 0.04 | 12.72 | 2.96 | 77.89 | 0 | 2.939747 | 0.2155172 | 10.1016/j.jddst.2021.102775
40 | palonosetron hydrochlorid | Cl.O=C1C2=CC=CC3=C2C(CN1C4CN5CCC4CC5)CCC3 | 10 | 1 | W/O/W | 0.04 | 12.72 | 2.96 | 77.89 | 0 | 3.979048 | 0.2715517 | 10.1016/j.jddst.2021.102775
40 | palonosetron hydrochlorid | Cl.O=C1C2=CC=CC3=C2C(CN1C4CN5CCC4CC5)CCC3 | 10 | 1 | W/O/W | 0.04 | 12.72 | 2.96 | 77.89 | 0 | 5.018537 | 0.325431 | 10.1016/j.jddst.2021.102775
40 | palonosetron hydrochlorid | Cl.O=C1C2=CC=CC3=C2C(CN1C4CN5CCC4CC5)CCC3 | 10 | 1 | W/O/W | 0.04 | 12.72 | 2.96 | 77.89 | 0 | 7.017063 | 0.3577586 | 10.1016/j.jddst.2021.102775
40 | palonosetron hydrochlorid | Cl.O=C1C2=CC=CC3=C2C(CN1C4CN5CCC4CC5)CCC3 | 10 | 1 | W/O/W | 0.04 | 12.72 | 2.96 | 77.89 | 0 | 7.969911 | 0.4073276 | 10.1016/j.jddst.2021.102775
40 | palonosetron hydrochlorid | Cl.O=C1C2=CC=CC3=C2C(CN1C4CN5CCC4CC5)CCC3 | 10 | 1 | W/O/W | 0.04 | 12.72 | 2.96 | 77.89 | 0 | 9.968624 | 0.4375 | 10.1016/j.jddst.2021.102775
40 | palonosetron hydrochlorid | Cl.O=C1C2=CC=CC3=C2C(CN1C4CN5CCC4CC5)CCC3 | 10 | 1 | W/O/W | 0.04 | 12.72 | 2.96 | 77.89 | 0 | 14.9234 | 0.4956897 | 10.1016/j.jddst.2021.102775
40 | palonosetron hydrochlorid | Cl.O=C1C2=CC=CC3=C2C(CN1C4CN5CCC4CC5)CCC3 | 10 | 1 | W/O/W | 0.04 | 12.72 | 2.96 | 77.89 | 0 | 19.87911 | 0.5431034 | 10.1016/j.jddst.2021.102775
40 | palonosetron hydrochlorid | Cl.O=C1C2=CC=CC3=C2C(CN1C4CN5CCC4CC5)CCC3 | 10 | 1 | W/O/W | 0.04 | 12.72 | 2.96 | 77.89 | 0 | 24.92447 | 0.5603448 | 10.1016/j.jddst.2021.102775
40 | palonosetron hydrochlorid | Cl.O=C1C2=CC=CC3=C2C(CN1C4CN5CCC4CC5)CCC3 | 10 | 1 | W/O/W | 0.04 | 12.72 | 2.96 | 77.89 | 0 | 29.88018 | 0.6077586 | 10.1016/j.jddst.2021.102775
40 | palonosetron hydrochlorid | Cl.O=C1C2=CC=CC3=C2C(CN1C4CN5CCC4CC5)CCC3 | 10 | 1 | W/O/W | 0.04 | 12.72 | 2.96 | 77.89 | 0 | 34.92535 | 0.6271552 | 10.1016/j.jddst.2021.102775
40 | palonosetron hydrochlorid | Cl.O=C1C2=CC=CC3=C2C(CN1C4CN5CCC4CC5)CCC3 | 10 | 1 | W/O/W | 0.04 | 12.72 | 2.96 | 77.89 | 0 | 39.87769 | 0.7133621 | 10.1016/j.jddst.2021.102775
40 | palonosetron hydrochlorid | Cl.O=C1C2=CC=CC3=C2C(CN1C4CN5CCC4CC5)CCC3 | 10 | 1 | W/O/W | 0.04 | 12.72 | 2.96 | 77.89 | 0 | 44.83377 | 0.7564655 | 10.1016/j.jddst.2021.102775
40 | palonosetron hydrochlorid | Cl.O=C1C2=CC=CC3=C2C(CN1C4CN5CCC4CC5)CCC3 | 10 | 1 | W/O/W | 0.04 | 12.72 | 2.96 | 77.89 | 0 | 49.8765 | 0.8038793 | 10.1016/j.jddst.2021.102775
40 | palonosetron hydrochlorid | Cl.O=C1C2=CC=CC3=C2C(CN1C4CN5CCC4CC5)CCC3 | 10 | 1 | W/O/W | 0.04 | 12.72 | 2.96 | 77.89 | 0 | 54.91867 | 0.8577586 | 10.1016/j.jddst.2021.102775
40 | palonosetron hydrochlorid | Cl.O=C1C2=CC=CC3=C2C(CN1C4CN5CCC4CC5)CCC3 | 10 | 1 | W/O/W | 0.04 | 12.72 | 2.96 | 77.89 | 0 | 59.96309 | 0.8857759 | 10.1016/j.jddst.2021.102775
41 | palonosetron | O=C1C2=CC=CC3=C2C(CN1C4CN5CCC4CC5)CCC3 | 10 | 1 | O/W | 0.04 | 29.83 | 2.9 | 76.62 | 0 | 0 | 0 | 10.1016/j.jddst.2021.102775
41 | palonosetron | O=C1C2=CC=CC3=C2C(CN1C4CN5CCC4CC5)CCC3 | 10 | 1 | O/W | 0.04 | 29.83 | 2.9 | 76.62 | 0 | 0.336807 | 0.1293103 | 10.1016/j.jddst.2021.102775
41 | palonosetron | O=C1C2=CC=CC3=C2C(CN1C4CN5CCC4CC5)CCC3 | 10 | 1 | O/W | 0.04 | 29.83 | 2.9 | 76.62 | 0 | 0.9382213 | 0.2176724 | 10.1016/j.jddst.2021.102775
41 | palonosetron | O=C1C2=CC=CC3=C2C(CN1C4CN5CCC4CC5)CCC3 | 10 | 1 | O/W | 0.04 | 29.83 | 2.9 | 76.62 | 0 | 1.802555 | 0.2844828 | 10.1016/j.jddst.2021.102775
41 | palonosetron | O=C1C2=CC=CC3=C2C(CN1C4CN5CCC4CC5)CCC3 | 10 | 1 | O/W | 0.04 | 29.83 | 2.9 | 76.62 | 0 | 3.011385 | 0.3922414 | 10.1016/j.jddst.2021.102775
41 | palonosetron | O=C1C2=CC=CC3=C2C(CN1C4CN5CCC4CC5)CCC3 | 10 | 1 | O/W | 0.04 | 29.83 | 2.9 | 76.62 | 0 | 3.95992 | 0.4913793 | 10.1016/j.jddst.2021.102775
41 | palonosetron | O=C1C2=CC=CC3=C2C(CN1C4CN5CCC4CC5)CCC3 | 10 | 1 | O/W | 0.04 | 29.83 | 2.9 | 76.62 | 0 | 4.998283 | 0.5581897 | 10.1016/j.jddst.2021.102775
41 | palonosetron | O=C1C2=CC=CC3=C2C(CN1C4CN5CCC4CC5)CCC3 | 10 | 1 | O/W | 0.04 | 29.83 | 2.9 | 76.62 | 0 | 6.814153 | 0.6896552 | 10.1016/j.jddst.2021.102775
41 | palonosetron | O=C1C2=CC=CC3=C2C(CN1C4CN5CCC4CC5)CCC3 | 10 | 1 | O/W | 0.04 | 29.83 | 2.9 | 76.62 | 0 | 7.853454 | 0.7456897 | 10.1016/j.jddst.2021.102775
41 | palonosetron | O=C1C2=CC=CC3=C2C(CN1C4CN5CCC4CC5)CCC3 | 10 | 1 | O/W | 0.04 | 29.83 | 2.9 | 76.62 | 0 | 9.849542 | 0.8060345 | 10.1016/j.jddst.2021.102775
41 | palonosetron | O=C1C2=CC=CC3=C2C(CN1C4CN5CCC4CC5)CCC3 | 10 | 1 | O/W | 0.04 | 29.83 | 2.9 | 76.62 | 0 | 14.80807 | 0.8211207 | 10.1016/j.jddst.2021.102775
41 | palonosetron | O=C1C2=CC=CC3=C2C(CN1C4CN5CCC4CC5)CCC3 | 10 | 1 | O/W | 0.04 | 29.83 | 2.9 | 76.62 | 0 | 19.94044 | 0.8383621 | 10.1016/j.jddst.2021.102775
41 | palonosetron | O=C1C2=CC=CC3=C2C(CN1C4CN5CCC4CC5)CCC3 | 10 | 1 | O/W | 0.04 | 29.83 | 2.9 | 76.62 | 0 | 25.07187 | 0.8663793 | 10.1016/j.jddst.2021.102775
41 | palonosetron | O=C1C2=CC=CC3=C2C(CN1C4CN5CCC4CC5)CCC3 | 10 | 1 | O/W | 0.04 | 29.83 | 2.9 | 76.62 | 0 | 29.94244 | 0.8922414 | 10.1016/j.jddst.2021.102775
41 | palonosetron | O=C1C2=CC=CC3=C2C(CN1C4CN5CCC4CC5)CCC3 | 10 | 1 | O/W | 0.04 | 29.83 | 2.9 | 76.62 | 0 | 34.81377 | 0.9094828 | 10.1016/j.jddst.2021.102775
42 | palonosetron | O=C1C2=CC=CC3=C2C(CN1C4CN5CCC4CC5)CCC3 | 10 | 1 | S/W/O/W | 0.04 | 15.26 | 3.18 | 83.69 | 0 | 0 | 0 | 10.1016/j.jddst.2021.102775
42 | palonosetron | O=C1C2=CC=CC3=C2C(CN1C4CN5CCC4CC5)CCC3 | 10 | 1 | S/W/O/W | 0.04 | 15.26 | 3.18 | 83.69 | 0 | 0.3403701 | 0.08836207 | 10.1016/j.jddst.2021.102775
42 | palonosetron | O=C1C2=CC=CC3=C2C(CN1C4CN5CCC4CC5)CCC3 | 10 | 1 | S/W/O/W | 0.04 | 15.26 | 3.18 | 83.69 | 0 | 0.3379322 | 0.1163793 | 10.1016/j.jddst.2021.102775
42 | palonosetron | O=C1C2=CC=CC3=C2C(CN1C4CN5CCC4CC5)CCC3 | 10 | 1 | S/W/O/W | 0.04 | 15.26 | 3.18 | 83.69 | 0 | 1.026361 | 0.2047414 | 10.1016/j.jddst.2021.102775
42 | palonosetron | O=C1C2=CC=CC3=C2C(CN1C4CN5CCC4CC5)CCC3 | 10 | 1 | S/W/O/W | 0.04 | 15.26 | 3.18 | 83.69 | 0 | 2.065475 | 0.262931 | 10.1016/j.jddst.2021.102775
42 | palonosetron | O=C1C2=CC=CC3=C2C(CN1C4CN5CCC4CC5)CCC3 | 10 | 1 | S/W/O/W | 0.04 | 15.26 | 3.18 | 83.69 | 0 | 2.932059 | 0.3038793 | 10.1016/j.jddst.2021.102775
42 | palonosetron | O=C1C2=CC=CC3=C2C(CN1C4CN5CCC4CC5)CCC3 | 10 | 1 | S/W/O/W | 0.04 | 15.26 | 3.18 | 83.69 | 0 | 3.972485 | 0.3469828 | 10.1016/j.jddst.2021.102775
42 | palonosetron | O=C1C2=CC=CC3=C2C(CN1C4CN5CCC4CC5)CCC3 | 10 | 1 | S/W/O/W | 0.04 | 15.26 | 3.18 | 83.69 | 0 | 5.011786 | 0.4030172 | 10.1016/j.jddst.2021.102775
42 | palonosetron | O=C1C2=CC=CC3=C2C(CN1C4CN5CCC4CC5)CCC3 | 10 | 1 | S/W/O/W | 0.04 | 15.26 | 3.18 | 83.69 | 0 | 6.826718 | 0.5452586 | 10.1016/j.jddst.2021.102775
42 | palonosetron | O=C1C2=CC=CC3=C2C(CN1C4CN5CCC4CC5)CCC3 | 10 | 1 | S/W/O/W | 0.04 | 15.26 | 3.18 | 83.69 | 0 | 7.955846 | 0.5689655 | 10.1016/j.jddst.2021.102775
42 | palonosetron | O=C1C2=CC=CC3=C2C(CN1C4CN5CCC4CC5)CCC3 | 10 | 1 | S/W/O/W | 0.04 | 15.26 | 3.18 | 83.69 | 0 | 10.04251 | 0.5883621 | 10.1016/j.jddst.2021.102775
42 | palonosetron | O=C1C2=CC=CC3=C2C(CN1C4CN5CCC4CC5)CCC3 | 10 | 1 | S/W/O/W | 0.04 | 15.26 | 3.18 | 83.69 | 0 | 14.82645 | 0.6099138 | 10.1016/j.jddst.2021.102775
42 | palonosetron | O=C1C2=CC=CC3=C2C(CN1C4CN5CCC4CC5)CCC3 | 10 | 1 | S/W/O/W | 0.04 | 15.26 | 3.18 | 83.69 | 0 | 19.87236 | 0.6206897 | 10.1016/j.jddst.2021.102775
42 | palonosetron | O=C1C2=CC=CC3=C2C(CN1C4CN5CCC4CC5)CCC3 | 10 | 1 | S/W/O/W | 0.04 | 15.26 | 3.18 | 83.69 | 0 | 24.83183 | 0.625 | 10.1016/j.jddst.2021.102775
42 | palonosetron | O=C1C2=CC=CC3=C2C(CN1C4CN5CCC4CC5)CCC3 | 10 | 1 | S/W/O/W | 0.04 | 15.26 | 3.18 | 83.69 | 0 | 29.87268 | 0.6939655 | 10.1016/j.jddst.2021.102775
42 | palonosetron | O=C1C2=CC=CC3=C2C(CN1C4CN5CCC4CC5)CCC3 | 10 | 1 | S/W/O/W | 0.04 | 15.26 | 3.18 | 83.69 | 0 | 34.74119 | 0.7435345 | 10.1016/j.jddst.2021.102775
42 | palonosetron | O=C1C2=CC=CC3=C2C(CN1C4CN5CCC4CC5)CCC3 | 10 | 1 | S/W/O/W | 0.04 | 15.26 | 3.18 | 83.69 | 0 | 39.95795 | 0.7909483 | 10.1016/j.jddst.2021.102775
42 | palonosetron | O=C1C2=CC=CC3=C2C(CN1C4CN5CCC4CC5)CCC3 | 10 | 1 | S/W/O/W | 0.04 | 15.26 | 3.18 | 83.69 | 0 | 44.82759 | 0.8275862 | 10.1016/j.jddst.2021.102775
42 | palonosetron | O=C1C2=CC=CC3=C2C(CN1C4CN5CCC4CC5)CCC3 | 10 | 1 | S/W/O/W | 0.04 | 15.26 | 3.18 | 83.69 | 0 | 49.87144 | 0.862069 | 10.1016/j.jddst.2021.102775
43 | risperidone | O=C1C(=C(N=C2N1CCCC2)C)CCN3CCC(C4=NOC=5C=C(F)C=CC54)CC3 | 95.5 | 3 | O/W | 0.5 | 43.34 | 24.3 | 72.8 | 0 | 0 | 0 | 10.1007/s12247-021-09544-7
43 | risperidone | O=C1C(=C(N=C2N1CCCC2)C)CCN3CCC(C4=NOC=5C=C(F)C=CC54)CC3 | 95.5 | 3 | O/W | 0.5 | 43.34 | 24.3 | 72.8 | 0 | 0.9349131 | 0.04983715 | 10.1007/s12247-021-09544-7
43 | risperidone | O=C1C(=C(N=C2N1CCCC2)C)CCN3CCC(C4=NOC=5C=C(F)C=CC54)CC3 | 95.5 | 3 | O/W | 0.5 | 43.34 | 24.3 | 72.8 | 0 | 2.986285 | 0.07693174 | 10.1007/s12247-021-09544-7
43 | risperidone | O=C1C(=C(N=C2N1CCCC2)C)CCN3CCC(C4=NOC=5C=C(F)C=CC54)CC3 | 95.5 | 3 | O/W | 0.5 | 43.34 | 24.3 | 72.8 | 0 | 7.026778 | 0.1288569 | 10.1007/s12247-021-09544-7
43 | risperidone | O=C1C(=C(N=C2N1CCCC2)C)CCN3CCC(C4=NOC=5C=C(F)C=CC54)CC3 | 95.5 | 3 | O/W | 0.5 | 43.34 | 24.3 | 72.8 | 0 | 10.01039 | 0.1649689 | 10.1007/s12247-021-09544-7
43 | risperidone | O=C1C(=C(N=C2N1CCCC2)C)CCN3CCC(C4=NOC=5C=C(F)C=CC54)CC3 | 95.5 | 3 | O/W | 0.5 | 43.34 | 24.3 | 72.8 | 0 | 14.05877 | 0.3438777 | 10.1007/s12247-021-09544-7
43 | risperidone | O=C1C(=C(N=C2N1CCCC2)C)CCN3CCC(C4=NOC=5C=C(F)C=CC54)CC3 | 95.5 | 3 | O/W | 0.5 | 43.34 | 24.3 | 72.8 | 0 | 17.10392 | 0.370916 | 10.1007/s12247-021-09544-7
43 | risperidone | O=C1C(=C(N=C2N1CCCC2)C)CCN3CCC(C4=NOC=5C=C(F)C=CC54)CC3 | 95.5 | 3 | O/W | 0.5 | 43.34 | 24.3 | 72.8 | 0 | 21.02076 | 0.4319185 | 10.1007/s12247-021-09544-7
43 | risperidone | O=C1C(=C(N=C2N1CCCC2)C)CCN3CCC(C4=NOC=5C=C(F)C=CC54)CC3 | 95.5 | 3 | O/W | 0.5 | 43.34 | 24.3 | 72.8 | 0 | 24.07676 | 0.6335593 | 10.1007/s12247-021-09544-7
43 | risperidone | O=C1C(=C(N=C2N1CCCC2)C)CCN3CCC(C4=NOC=5C=C(F)C=CC54)CC3 | 95.5 | 3 | O/W | 0.5 | 43.34 | 24.3 | 72.8 | 0 | 28.065 | 0.8442175 | 10.1007/s12247-021-09544-7
43 | risperidone | O=C1C(=C(N=C2N1CCCC2)C)CCN3CCC(C4=NOC=5C=C(F)C=CC54)CC3 | 95.5 | 3 | O/W | 0.5 | 43.34 | 24.3 | 72.8 | 0 | 32.04676 | 0.9505678 | 10.1007/s12247-021-09544-7
43 | risperidone | O=C1C(=C(N=C2N1CCCC2)C)CCN3CCC(C4=NOC=5C=C(F)C=CC54)CC3 | 95.5 | 3 | O/W | 0.5 | 43.34 | 24.3 | 72.8 | 0 | 35.15544 | 1.000278 | 10.1007/s12247-021-09544-7
43 | risperidone | O=C1C(=C(N=C2N1CCCC2)C)CCN3CCC(C4=NOC=5C=C(F)C=CC54)CC3 | 95.5 | 3 | O/W | 0.5 | 43.34 | 24.3 | 72.8 | 0 | 40.12479 | 1.006799 | 10.1007/s12247-021-09544-7
44 | risperidone | O=C1C(=C(N=C2N1CCCC2)C)CCN3CCC(C4=NOC=5C=C(F)C=CC54)CC3 | 95.5 | 3 | O/W | 0.5 | 57.49 | 23.9 | 73.4 | 0 | 0 | 0 | 10.1007/s12247-021-09544-7
44 | risperidone | O=C1C(=C(N=C2N1CCCC2)C)CCN3CCC(C4=NOC=5C=C(F)C=CC54)CC3 | 95.5 | 3 | O/W | 0.5 | 57.49 | 23.9 | 73.4 | 0 | 0.9326596 | 0.0135561 | 10.1007/s12247-021-09544-7
44 | risperidone | O=C1C(=C(N=C2N1CCCC2)C)CCN3CCC(C4=NOC=5C=C(F)C=CC54)CC3 | 95.5 | 3 | O/W | 0.5 | 57.49 | 23.9 | 73.4 | 0 | 3.044876 | 0.02023908 | 10.1007/s12247-021-09544-7
44 | risperidone | O=C1C(=C(N=C2N1CCCC2)C)CCN3CCC(C4=NOC=5C=C(F)C=CC54)CC3 | 95.5 | 3 | O/W | 0.5 | 57.49 | 23.9 | 73.4 | 0 | 7.021426 | 0.04268939 | 10.1007/s12247-021-09544-7
44 | risperidone | O=C1C(=C(N=C2N1CCCC2)C)CCN3CCC(C4=NOC=5C=C(F)C=CC54)CC3 | 95.5 | 3 | O/W | 0.5 | 57.49 | 23.9 | 73.4 | 0 | 10.00518 | 0.081069 | 10.1007/s12247-021-09544-7
44 | risperidone | O=C1C(=C(N=C2N1CCCC2)C)CCN3CCC(C4=NOC=5C=C(F)C=CC54)CC3 | 95.5 | 3 | O/W | 0.5 | 57.49 | 23.9 | 73.4 | 0 | 14.04708 | 0.1556698 | 10.1007/s12247-021-09544-7
44 | risperidone | O=C1C(=C(N=C2N1CCCC2)C)CCN3CCC(C4=NOC=5C=C(F)C=CC54)CC3 | 95.5 | 3 | O/W | 0.5 | 57.49 | 23.9 | 73.4 | 0 | 17.03055 | 0.1895143 | 10.1007/s12247-021-09544-7
44 | risperidone | O=C1C(=C(N=C2N1CCCC2)C)CCN3CCC(C4=NOC=5C=C(F)C=CC54)CC3 | 95.5 | 3 | O/W | 0.5 | 57.49 | 23.9 | 73.4 | 0 | 21.07132 | 0.2459745 | 10.1007/s12247-021-09544-7
44 | risperidone | O=C1C(=C(N=C2N1CCCC2)C)CCN3CCC(C4=NOC=5C=C(F)C=CC54)CC3 | 95.5 | 3 | O/W | 0.5 | 57.49 | 23.9 | 73.4 | 0 | 23.93606 | 0.3682611 | 10.1007/s12247-021-09544-7
44 | risperidone | O=C1C(=C(N=C2N1CCCC2)C)CCN3CCC(C4=NOC=5C=C(F)C=CC54)CC3 | 95.5 | 3 | O/W | 0.5 | 57.49 | 23.9 | 73.4 | 0 | 28.05275 | 0.6469393 | 10.1007/s12247-021-09544-7
44 | risperidone | O=C1C(=C(N=C2N1CCCC2)C)CCN3CCC(C4=NOC=5C=C(F)C=CC54)CC3 | 95.5 | 3 | O/W | 0.5 | 57.49 | 23.9 | 73.4 | 0 | 32.10662 | 0.9142832 | 10.1007/s12247-021-09544-7
44 | risperidone | O=C1C(=C(N=C2N1CCCC2)C)CCN3CCC(C4=NOC=5C=C(F)C=CC54)CC3 | 95.5 | 3 | O/W | 0.5 | 57.49 | 23.9 | 73.4 | 0 | 35.09276 | 0.9912114 | 10.1007/s12247-021-09544-7
44 | risperidone | O=C1C(=C(N=C2N1CCCC2)C)CCN3CCC(C4=NOC=5C=C(F)C=CC54)CC3 | 95.5 | 3 | O/W | 0.5 | 57.49 | 23.9 | 73.4 | 0 | 40.18704 | 1.009063 | 10.1007/s12247-021-09544-7
45 | budesonide | O=C1C=CC2(C(=C1)CCC3C4CC5OC(OC5(C(=O)CO)C4(C)CC(O)C32)CCC)C | 31 | 1 | O/W | 0.1 | 2.87 | 7.715455 | 84.87 | 0.15 | 0 | 0 | 10.1016/j.actbio.2020.12.061
45 | budesonide | O=C1C=CC2(C(=C1)CCC3C4CC5OC(OC5(C(=O)CO)C4(C)CC(O)C32)CCC)C | 31 | 1 | O/W | 0.1 | 2.87 | 7.715455 | 84.87 | 0.15 | 0.1067797 | 0.09161017 | 10.1016/j.actbio.2020.12.061
45 | budesonide | O=C1C=CC2(C(=C1)CCC3C4CC5OC(OC5(C(=O)CO)C4(C)CC(O)C32)CCC)C | 31 | 1 | O/W | 0.1 | 2.87 | 7.715455 | 84.87 | 0.15 | 0.1779661 | 0.1790678 | 10.1016/j.actbio.2020.12.061
45 | budesonide | O=C1C=CC2(C(=C1)CCC3C4CC5OC(OC5(C(=O)CO)C4(C)CC(O)C32)CCC)C | 31 | 1 | O/W | 0.1 | 2.87 | 7.715455 | 84.87 | 0.15 | 0.5101695 | 0.2767867 | 10.1016/j.actbio.2020.12.061
45 | budesonide | O=C1C=CC2(C(=C1)CCC3C4CC5OC(OC5(C(=O)CO)C4(C)CC(O)C32)CCC)C | 31 | 1 | O/W | 0.1 | 2.87 | 7.715455 | 84.87 | 0.15 | 1.008475 | 0.3827401 | 10.1016/j.actbio.2020.12.061
45 | budesonide | O=C1C=CC2(C(=C1)CCC3C4CC5OC(OC5(C(=O)CO)C4(C)CC(O)C32)CCC)C | 31 | 1 | O/W | 0.1 | 2.87 | 7.715455 | 84.87 | 0.15 | 2.016949 | 0.5300565 | 10.1016/j.actbio.2020.12.061
45 | budesonide | O=C1C=CC2(C(=C1)CCC3C4CC5OC(OC5(C(=O)CO)C4(C)CC(O)C32)CCC)C | 31 | 1 | O/W | 0.1 | 2.87 | 7.715455 | 84.87 | 0.15 | 3.013559 | 0.6482133 | 10.1016/j.actbio.2020.12.061
45 | budesonide | O=C1C=CC2(C(=C1)CCC3C4CC5OC(OC5(C(=O)CO)C4(C)CC(O)C32)CCC)C | 31 | 1 | O/W | 0.1 | 2.87 | 7.715455 | 84.87 | 0.15 | 4.010169 | 0.7517867 | 10.1016/j.actbio.2020.12.061
45 | budesonide | O=C1C=CC2(C(=C1)CCC3C4CC5OC(OC5(C(=O)CO)C4(C)CC(O)C32)CCC)C | 31 | 1 | O/W | 0.1 | 2.87 | 7.715455 | 84.87 | 0.15 | 5.018644 | 0.8199364 | 10.1016/j.actbio.2020.12.061
45 | budesonide | O=C1C=CC2(C(=C1)CCC3C4CC5OC(OC5(C(=O)CO)C4(C)CC(O)C32)CCC)C | 31 | 1 | O/W | 0.1 | 2.87 | 7.715455 | 84.87 | 0.15 | 6.015254 | 0.8651766 | 10.1016/j.actbio.2020.12.061
45 | budesonide | O=C1C=CC2(C(=C1)CCC3C4CC5OC(OC5(C(=O)CO)C4(C)CC(O)C32)CCC)C | 31 | 1 | O/W | 0.1 | 2.87 | 7.715455 | 84.87 | 0.15 | 7.035593 | 0.8937359 | 10.1016/j.actbio.2020.12.061
46 | sunitinib malate | O=C(O)CC(O)C(=O)O.O=C1NC2=CC=C(F)C=C2C1=CC=3NC(=C(C(=O)NCCN(CC)CC)C3C)C | 5.1 | 1 | O/W | 0.2 | 13.8 | 7.6 | 45.6 | 0 | 0 | 0 | 10.1208/s12249-020-01877-9
46 | sunitinib malate | O=C(O)CC(O)C(=O)O.O=C1NC2=CC=C(F)C=C2C1=CC=3NC(=C(C(=O)NCCN(CC)CC)C3C)C | 5.1 | 1 | O/W | 0.2 | 13.8 | 7.6 | 45.6 | 0 | 0.1970443 | 0.03217822 | 10.1208/s12249-020-01877-9
46 | sunitinib malate | O=C(O)CC(O)C(=O)O.O=C1NC2=CC=C(F)C=C2C1=CC=3NC(=C(C(=O)NCCN(CC)CC)C3C)C | 5.1 | 1 | O/W | 0.2 | 13.8 | 7.6 | 45.6 | 0 | 0.3448276 | 0.07920792 | 10.1208/s12249-020-01877-9
46 | sunitinib malate | O=C(O)CC(O)C(=O)O.O=C1NC2=CC=C(F)C=C2C1=CC=3NC(=C(C(=O)NCCN(CC)CC)C3C)C | 5.1 | 1 | O/W | 0.2 | 13.8 | 7.6 | 45.6 | 0 | 0.9852217 | 0.1361386 | 10.1208/s12249-020-01877-9
46 | sunitinib malate | O=C(O)CC(O)C(=O)O.O=C1NC2=CC=C(F)C=C2C1=CC=3NC(=C(C(=O)NCCN(CC)CC)C3C)C | 5.1 | 1 | O/W | 0.2 | 13.8 | 7.6 | 45.6 | 0 | 2.019704 | 0.2054455 | 10.1208/s12249-020-01877-9
46 | sunitinib malate | O=C(O)CC(O)C(=O)O.O=C1NC2=CC=C(F)C=C2C1=CC=3NC(=C(C(=O)NCCN(CC)CC)C3C)C | 5.1 | 1 | O/W | 0.2 | 13.8 | 7.6 | 45.6 | 0 | 3.004926 | 0.2970297 | 10.1208/s12249-020-01877-9
46 | sunitinib malate | O=C(O)CC(O)C(=O)O.O=C1NC2=CC=C(F)C=C2C1=CC=3NC(=C(C(=O)NCCN(CC)CC)C3C)C | 5.1 | 1 | O/W | 0.2 | 13.8 | 7.6 | 45.6 | 0 | 3.990148 | 0.3415842 | 10.1208/s12249-020-01877-9
46 | sunitinib malate | O=C(O)CC(O)C(=O)O.O=C1NC2=CC=C(F)C=C2C1=CC=3NC(=C(C(=O)NCCN(CC)CC)C3C)C | 5.1 | 1 | O/W | 0.2 | 13.8 | 7.6 | 45.6 | 0 | 5.024631 | 0.3787129 | 10.1208/s12249-020-01877-9
46 | sunitinib malate | O=C(O)CC(O)C(=O)O.O=C1NC2=CC=C(F)C=C2C1=CC=3NC(=C(C(=O)NCCN(CC)CC)C3C)C | 5.1 | 1 | O/W | 0.2 | 13.8 | 7.6 | 45.6 | 0 | 5.960591 | 0.4133663 | 10.1208/s12249-020-01877-9
46 | sunitinib malate | O=C(O)CC(O)C(=O)O.O=C1NC2=CC=C(F)C=C2C1=CC=3NC(=C(C(=O)NCCN(CC)CC)C3C)C | 5.1 | 1 | O/W | 0.2 | 13.8 | 7.6 | 45.6 | 0 | 6.995074 | 0.4455446 | 10.1208/s12249-020-01877-9
46 | sunitinib malate | O=C(O)CC(O)C(=O)O.O=C1NC2=CC=C(F)C=C2C1=CC=3NC(=C(C(=O)NCCN(CC)CC)C3C)C | 5.1 | 1 | O/W | 0.2 | 13.8 | 7.6 | 45.6 | 0 | 8.029557 | 0.4826733 | 10.1208/s12249-020-01877-9
46 | sunitinib malate | O=C(O)CC(O)C(=O)O.O=C1NC2=CC=C(F)C=C2C1=CC=3NC(=C(C(=O)NCCN(CC)CC)C3C)C | 5.1 | 1 | O/W | 0.2 | 13.8 | 7.6 | 45.6 | 0 | 10 | 0.5742574 | 10.1208/s12249-020-01877-9
46 | sunitinib malate | O=C(O)CC(O)C(=O)O.O=C1NC2=CC=C(F)C=C2C1=CC=3NC(=C(C(=O)NCCN(CC)CC)C3C)C | 5.1 | 1 | O/W | 0.2 | 13.8 | 7.6 | 45.6 | 0 | 11.97044 | 0.6311881 | 10.1208/s12249-020-01877-9
46 | sunitinib malate | O=C(O)CC(O)C(=O)O.O=C1NC2=CC=C(F)C=C2C1=CC=3NC(=C(C(=O)NCCN(CC)CC)C3C)C | 5.1 | 1 | O/W | 0.2 | 13.8 | 7.6 | 45.6 | 0 | 14.97537 | 0.6806931 | 10.1208/s12249-020-01877-9
46 | sunitinib malate | O=C(O)CC(O)C(=O)O.O=C1NC2=CC=C(F)C=C2C1=CC=3NC(=C(C(=O)NCCN(CC)CC)C3C)C | 5.1 | 1 | O/W | 0.2 | 13.8 | 7.6 | 45.6 | 0 | 18.96552 | 0.7178218 | 10.1208/s12249-020-01877-9
46 | sunitinib malate | O=C(O)CC(O)C(=O)O.O=C1NC2=CC=C(F)C=C2C1=CC=3NC(=C(C(=O)NCCN(CC)CC)C3C)C | 5.1 | 1 | O/W | 0.2 | 13.8 | 7.6 | 45.6 | 0 | 21.97044 | 0.7450495 | 10.1208/s12249-020-01877-9
46 | sunitinib malate | O=C(O)CC(O)C(=O)O.O=C1NC2=CC=C(F)C=C2C1=CC=3NC(=C(C(=O)NCCN(CC)CC)C3C)C | 5.1 | 1 | O/W | 0.2 | 13.8 | 7.6 | 45.6 | 0 | 25.96059 | 0.789604 | 10.1208/s12249-020-01877-9
46 | sunitinib malate | O=C(O)CC(O)C(=O)O.O=C1NC2=CC=C(F)C=C2C1=CC=3NC(=C(C(=O)NCCN(CC)CC)C3C)C | 5.1 | 1 | O/W | 0.2 | 13.8 | 7.6 | 45.6 | 0 | 28.96552 | 0.8267327 | 10.1208/s12249-020-01877-9
47 | regorafenib | O=C(NC1=CC=C(Cl)C(=C1)C(F)(F)F)NC2=CC=C(OC=3C=CN=C(C3)C(=O)NC)C=C2F | 34 | 1 | O/W | 0.4285714 | 149 | 28.6 | 91.5 | 2 | 0 | 0 | 10.1016/j.ajps.2020.01.001
47 | regorafenib | O=C(NC1=CC=C(Cl)C(=C1)C(F)(F)F)NC2=CC=C(OC=3C=CN=C(C3)C(=O)NC)C=C2F | 34 | 1 | O/W | 0.4285714 | 149 | 28.6 | 91.5 | 2 | 0.2286082 | 0.04520745 | 10.1016/j.ajps.2020.01.001
47 | regorafenib | O=C(NC1=CC=C(Cl)C(=C1)C(F)(F)F)NC2=CC=C(OC=3C=CN=C(C3)C(=O)NC)C=C2F | 34 | 1 | O/W | 0.4285714 | 149 | 28.6 | 91.5 | 2 | 1.089732 | 0.1616918 | 10.1016/j.ajps.2020.01.001
47 | regorafenib | O=C(NC1=CC=C(Cl)C(=C1)C(F)(F)F)NC2=CC=C(OC=3C=CN=C(C3)C(=O)NC)C=C2F | 34 | 1 | O/W | 0.4285714 | 149 | 28.6 | 91.5 | 2 | 2.011601 | 0.2399125 | 10.1016/j.ajps.2020.01.001
47 | regorafenib | O=C(NC1=CC=C(Cl)C(=C1)C(F)(F)F)NC2=CC=C(OC=3C=CN=C(C3)C(=O)NC)C=C2F | 34 | 1 | O/W | 0.4285714 | 149 | 28.6 | 91.5 | 2 | 4.033787 | 0.3337377 | 10.1016/j.ajps.2020.01.001
47 | regorafenib | O=C(NC1=CC=C(Cl)C(=C1)C(F)(F)F)NC2=CC=C(OC=3C=CN=C(C3)C(=O)NC)C=C2F | 34 | 1 | O/W | 0.4285714 | 149 | 28.6 | 91.5 | 2 | 6.058368 | 0.3945192 | 10.1016/j.ajps.2020.01.001
47 | regorafenib | O=C(NC1=CC=C(Cl)C(=C1)C(F)(F)F)NC2=CC=C(OC=3C=CN=C(C3)C(=O)NC)C=C2F | 34 | 1 | O/W | 0.4285714 | 149 | 28.6 | 91.5 | 2 | 7.851316 | 0.4518326 | 10.1016/j.ajps.2020.01.001
47 | regorafenib | O=C(NC1=CC=C(Cl)C(=C1)C(F)(F)F)NC2=CC=C(OC=3C=CN=C(C3)C(=O)NC)C=C2F | 34 | 1 | O/W | 0.4285714 | 149 | 28.6 | 91.5 | 2 | 9.935759 | 0.4865245 | 10.1016/j.ajps.2020.01.001
47 | regorafenib | O=C(NC1=CC=C(Cl)C(=C1)C(F)(F)F)NC2=CC=C(OC=3C=CN=C(C3)C(=O)NC)C=C2F | 34 | 1 | O/W | 0.4285714 | 149 | 28.6 | 91.5 | 2 | 11.96324 | 0.5073059 | 10.1016/j.ajps.2020.01.001
47 | regorafenib | O=C(NC1=CC=C(Cl)C(=C1)C(F)(F)F)NC2=CC=C(OC=3C=CN=C(C3)C(=O)NC)C=C2F | 34 | 1 | O/W | 0.4285714 | 149 | 28.6 | 91.5 | 2 | 15.95934 | 0.5610452 | 10.1016/j.ajps.2020.01.001
47 | regorafenib | O=C(NC1=CC=C(Cl)C(=C1)C(F)(F)F)NC2=CC=C(OC=3C=CN=C(C3)C(=O)NC)C=C2F | 34 | 1 | O/W | 0.4285714 | 149 | 28.6 | 91.5 | 2 | 19.95671 | 0.5973932 | 10.1016/j.ajps.2020.01.001
47 | regorafenib | O=C(NC1=CC=C(Cl)C(=C1)C(F)(F)F)NC2=CC=C(OC=3C=CN=C(C3)C(=O)NC)C=C2F | 34 | 1 | O/W | 0.4285714 | 149 | 28.6 | 91.5 | 2 | 24.93833 | 0.6510896 | 10.1016/j.ajps.2020.01.001
47 | regorafenib | O=C(NC1=CC=C(Cl)C(=C1)C(F)(F)F)NC2=CC=C(OC=3C=CN=C(C3)C(=O)NC)C=C2F | 34 | 1 | O/W | 0.4285714 | 149 | 28.6 | 91.5 | 2 | 29.97791 | 0.7047836 | 10.1016/j.ajps.2020.01.001
48 | cannabidiol | OC=1C=C(C=C(O)C1C2C=C(C)CCC2C(=C)C)CCCCC | 12 | 1 | O/W | 0.1 | 24.17 | 8.6 | 94.62 | 0.5 | 0.1536104 | 0.03450825 | 10.1016/j.ejpb.2020.07.008
48 | cannabidiol | OC=1C=C(C=C(O)C1C2C=C(C)CCC2C(=C)C)CCCCC | 12 | 1 | O/W | 0.1 | 24.17 | 8.6 | 94.62 | 0.5 | 0.461372 | 0.1013143 | 10.1016/j.ejpb.2020.07.008
48 | cannabidiol | OC=1C=C(C=C(O)C1C2C=C(C)CCC2C(=C)C)CCCCC | 12 | 1 | O/W | 0.1 | 24.17 | 8.6 | 94.62 | 0.5 | 1.080682 | 0.1865393 | 10.1016/j.ejpb.2020.07.008
48 | cannabidiol | OC=1C=C(C=C(O)C1C2C=C(C)CCC2C(=C)C)CCCCC | 12 | 1 | O/W | 0.1 | 24.17 | 8.6 | 94.62 | 0.5 | 2.090508 | 0.2809628 | 10.1016/j.ejpb.2020.07.008
48 | cannabidiol | OC=1C=C(C=C(O)C1C2C=C(C)CCC2C(=C)C)CCCCC | 12 | 1 | O/W | 0.1 | 24.17 | 8.6 | 94.62 | 0.5 | 4.043992 | 0.315435 | 10.1016/j.ejpb.2020.07.008
48 | cannabidiol | OC=1C=C(C=C(O)C1C2C=C(C)CCC2C(=C)C)CCCCC | 12 | 1 | O/W | 0.1 | 24.17 | 8.6 | 94.62 | 0.5 | 7.014514 | 0.3521644 | 10.1016/j.ejpb.2020.07.008
48 | cannabidiol | OC=1C=C(C=C(O)C1C2C=C(C)CCC2C(=C)C)CCCCC | 12 | 1 | O/W | 0.1 | 24.17 | 8.6 | 94.62 | 0.5 | 10.06346 | 0.3865861 | 10.1016/j.ejpb.2020.07.008
48 | cannabidiol | OC=1C=C(C=C(O)C1C2C=C(C)CCC2C(=C)C)CCCCC | 12 | 1 | O/W | 0.1 | 24.17 | 8.6 | 94.62 | 0.5 | 14.05192 | 0.4140521 | 10.1016/j.ejpb.2020.07.008
48 | cannabidiol | OC=1C=C(C=C(O)C1C2C=C(C)CCC2C(=C)C)CCCCC | 12 | 1 | O/W | 0.1 | 24.17 | 8.6 | 94.62 | 0.5 | 21.07852 | 0.6141891 | 10.1016/j.ejpb.2020.07.008
48 | cannabidiol | OC=1C=C(C=C(O)C1C2C=C(C)CCC2C(=C)C)CCCCC | 12 | 1 | O/W | 0.1 | 24.17 | 8.6 | 94.62 | 0.5 | 27.95619 | 0.7175588 | 10.1016/j.ejpb.2020.07.008
48 | cannabidiol | OC=1C=C(C=C(O)C1C2C=C(C)CCC2C(=C)C)CCCCC | 12 | 1 | O/W | 0.1 | 24.17 | 8.6 | 94.62 | 0.5 | 34.99035 | 0.8209213 | 10.1016/j.ejpb.2020.07.008
48 | cannabidiol | OC=1C=C(C=C(O)C1C2C=C(C)CCC2C(=C)C)CCCCC | 12 | 1 | O/W | 0.1 | 24.17 | 8.6 | 94.62 | 0.5 | 42.0247 | 0.9219796 | 10.1016/j.ejpb.2020.07.008
49 | cannabidiol | OC=1C=C(C=C(O)C1C2C=C(C)CCC2C(=C)C)CCCCC | 12 | 1 | O/W | 0.2 | 25.14 | 14.97 | 89.86 | 0.5 | 0.1862197 | 0.07733333 | 10.1016/j.ejpb.2020.07.008
49 | cannabidiol | OC=1C=C(C=C(O)C1C2C=C(C)CCC2C(=C)C)CCCCC | 12 | 1 | O/W | 0.2 | 25.14 | 14.97 | 89.86 | 0.5 | 0.3724395 | 0.1093333 | 10.1016/j.ejpb.2020.07.008
49 | cannabidiol | OC=1C=C(C=C(O)C1C2C=C(C)CCC2C(=C)C)CCCCC | 12 | 1 | O/W | 0.2 | 25.14 | 14.97 | 89.86 | 0.5 | 1.117318 | 0.128 | 10.1016/j.ejpb.2020.07.008
49 | cannabidiol | OC=1C=C(C=C(O)C1C2C=C(C)CCC2C(=C)C)CCCCC | 12 | 1 | O/W | 0.2 | 25.14 | 14.97 | 89.86 | 0.5 | 2.141527 | 0.1493333 | 10.1016/j.ejpb.2020.07.008
49 | cannabidiol | OC=1C=C(C=C(O)C1C2C=C(C)CCC2C(=C)C)CCCCC | 12 | 1 | O/W | 0.2 | 25.14 | 14.97 | 89.86 | 0.5 | 4.096834 | 0.176 | 10.1016/j.ejpb.2020.07.008
49 | cannabidiol | OC=1C=C(C=C(O)C1C2C=C(C)CCC2C(=C)C)CCCCC | 12 | 1 | O/W | 0.2 | 25.14 | 14.97 | 89.86 | 0.5 | 7.07635 | 0.2053333 | 10.1016/j.ejpb.2020.07.008
49 | cannabidiol | OC=1C=C(C=C(O)C1C2C=C(C)CCC2C(=C)C)CCCCC | 12 | 1 | O/W | 0.2 | 25.14 | 14.97 | 89.86 | 0.5 | 10.05587 | 0.2133333 | 10.1016/j.ejpb.2020.07.008
49 | cannabidiol | OC=1C=C(C=C(O)C1C2C=C(C)CCC2C(=C)C)CCCCC | 12 | 1 | O/W | 0.2 | 25.14 | 14.97 | 89.86 | 0.5 | 14.05959 | 0.256 | 10.1016/j.ejpb.2020.07.008
49 | cannabidiol | OC=1C=C(C=C(O)C1C2C=C(C)CCC2C(=C)C)CCCCC | 12 | 1 | O/W | 0.2 | 25.14 | 14.97 | 89.86 | 0.5 | 21.04283 | 0.3386667 | 10.1016/j.ejpb.2020.07.008
49 | cannabidiol | OC=1C=C(C=C(O)C1C2C=C(C)CCC2C(=C)C)CCCCC | 12 | 1 | O/W | 0.2 | 25.14 | 14.97 | 89.86 | 0.5 | 28.02607 | 0.5706667 | 10.1016/j.ejpb.2020.07.008
49 | cannabidiol | OC=1C=C(C=C(O)C1C2C=C(C)CCC2C(=C)C)CCCCC | 12 | 1 | O/W | 0.2 | 25.14 | 14.97 | 89.86 | 0.5 | 35.00931 | 0.848 | 10.1016/j.ejpb.2020.07.008
49 | cannabidiol | OC=1C=C(C=C(O)C1C2C=C(C)CCC2C(=C)C)CCCCC | 12 | 1 | O/W | 0.2 | 25.14 | 14.97 | 89.86 | 0.5 | 41.99255 | 0.984 | 10.1016/j.ejpb.2020.07.008
50 | celecoxib | O=S(=O)(N)C1=CC=C(C=C1)N2N=C(C=C2C=3C=CC(=CC3)C)C(F)(F)F | 12 | 1 | O/W | 0.25 | 67.1 | 12.76 | 63.8 | 0.5 | 0 | 0 | 10.1016/j.ijpharm.2020.119601
50 | celecoxib | O=S(=O)(N)C1=CC=C(C=C1)N2N=C(C=C2C=3C=CC(=CC3)C)C(F)(F)F | 12 | 1 | O/W | 0.25 | 67.1 | 12.76 | 63.8 | 0.5 | 0.1973684 | 0.3709677 | 10.1016/j.ijpharm.2020.119601
50 | celecoxib | O=S(=O)(N)C1=CC=C(C=C1)N2N=C(C=C2C=3C=CC(=CC3)C)C(F)(F)F | 12 | 1 | O/W | 0.25 | 67.1 | 12.76 | 63.8 | 0.5 | 0.5131579 | 0.5 | 10.1016/j.ijpharm.2020.119601
50 | celecoxib | O=S(=O)(N)C1=CC=C(C=C1)N2N=C(C=C2C=3C=CC(=CC3)C)C(F)(F)F | 12 | 1 | O/W | 0.25 | 67.1 | 12.76 | 63.8 | 0.5 | 1.065789 | 0.7096774 | 10.1016/j.ijpharm.2020.119601
50 | celecoxib | O=S(=O)(N)C1=CC=C(C=C1)N2N=C(C=C2C=3C=CC(=CC3)C)C(F)(F)F | 12 | 1 | O/W | 0.25 | 67.1 | 12.76 | 63.8 | 0.5 | 1.973684 | 0.9112903 | 10.1016/j.ijpharm.2020.119601
50 | celecoxib | O=S(=O)(N)C1=CC=C(C=C1)N2N=C(C=C2C=3C=CC(=CC3)C)C(F)(F)F | 12 | 1 | O/W | 0.25 | 67.1 | 12.76 | 63.8 | 0.5 | 3.039474 | 0.9798387 | 10.1016/j.ijpharm.2020.119601
50 | celecoxib | O=S(=O)(N)C1=CC=C(C=C1)N2N=C(C=C2C=3C=CC(=CC3)C)C(F)(F)F | 12 | 1 | O/W | 0.25 | 67.1 | 12.76 | 63.8 | 0.5 | 4.026316 | 1.004032 | 10.1016/j.ijpharm.2020.119601
50 | celecoxib | O=S(=O)(N)C1=CC=C(C=C1)N2N=C(C=C2C=3C=CC(=CC3)C)C(F)(F)F | 12 | 1 | O/W | 0.25 | 67.1 | 12.76 | 63.8 | 0.5 | 5.013158 | 1.008065 | 10.1016/j.ijpharm.2020.119601
50 | celecoxib | O=S(=O)(N)C1=CC=C(C=C1)N2N=C(C=C2C=3C=CC(=CC3)C)C(F)(F)F | 12 | 1 | O/W | 0.25 | 67.1 | 12.76 | 63.8 | 0.5 | 6.039474 | 1.004032 | 10.1016/j.ijpharm.2020.119601
50 | celecoxib | O=S(=O)(N)C1=CC=C(C=C1)N2N=C(C=C2C=3C=CC(=CC3)C)C(F)(F)F | 12 | 1 | O/W | 0.25 | 67.1 | 12.76 | 63.8 | 0.5 | 7.026316 | 1.020161 | 10.1016/j.ijpharm.2020.119601
50 | celecoxib | O=S(=O)(N)C1=CC=C(C=C1)N2N=C(C=C2C=3C=CC(=CC3)C)C(F)(F)F | 12 | 1 | O/W | 0.25 | 67.1 | 12.76 | 63.8 | 0.5 | 9.986842 | 1.008065 | 10.1016/j.ijpharm.2020.119601
50 | celecoxib | O=S(=O)(N)C1=CC=C(C=C1)N2N=C(C=C2C=3C=CC(=CC3)C)C(F)(F)F | 12 | 1 | O/W | 0.25 | 67.1 | 12.76 | 63.8 | 0.5 | 13.02632 | 1.024194 | 10.1016/j.ijpharm.2020.119601
50 | celecoxib | O=S(=O)(N)C1=CC=C(C=C1)N2N=C(C=C2C=3C=CC(=CC3)C)C(F)(F)F | 12 | 1 | O/W | 0.25 | 67.1 | 12.76 | 63.8 | 0.5 | 15.98684 | 1.024194 | 10.1016/j.ijpharm.2020.119601
50 | celecoxib | O=S(=O)(N)C1=CC=C(C=C1)N2N=C(C=C2C=3C=CC(=CC3)C)C(F)(F)F | 12 | 1 | O/W | 0.25 | 67.1 | 12.76 | 63.8 | 0.5 | 18.98684 | 1.032258 | 10.1016/j.ijpharm.2020.119601
50 | celecoxib | O=S(=O)(N)C1=CC=C(C=C1)N2N=C(C=C2C=3C=CC(=CC3)C)C(F)(F)F | 12 | 1 | O/W | 0.25 | 67.1 | 12.76 | 63.8 | 0.5 | 24.98684 | 1.028226 | 10.1016/j.ijpharm.2020.119601
50 | celecoxib | O=S(=O)(N)C1=CC=C(C=C1)N2N=C(C=C2C=3C=CC(=CC3)C)C(F)(F)F | 12 | 1 | O/W | 0.25 | 67.1 | 12.76 | 63.8 | 0.5 | 30.03947 | 1.024194 | 10.1016/j.ijpharm.2020.119601
51 | clotrimazole | ClC=1C=CC=CC1C(C=2C=CC=CC2)(C=3C=CC=CC3)N4C=NC=C4 | 12 | 1 | O/W | 0.25 | 63.7 | 19.46 | 97.3 | 0.5 | 0 | 0 | 10.1016/j.ijpharm.2020.119601
51 | clotrimazole | ClC=1C=CC=CC1C(C=2C=CC=CC2)(C=3C=CC=CC3)N4C=NC=C4 | 12 | 1 | O/W | 0.25 | 63.7 | 19.46 | 97.3 | 0.5 | 0.03947368 | 0.1330645 | 10.1016/j.ijpharm.2020.119601
51 | clotrimazole | ClC=1C=CC=CC1C(C=2C=CC=CC2)(C=3C=CC=CC3)N4C=NC=C4 | 12 | 1 | O/W | 0.25 | 63.7 | 19.46 | 97.3 | 0.5 | 1.026316 | 0.25 | 10.1016/j.ijpharm.2020.119601
51 | clotrimazole | ClC=1C=CC=CC1C(C=2C=CC=CC2)(C=3C=CC=CC3)N4C=NC=C4 | 12 | 1 | O/W | 0.25 | 63.7 | 19.46 | 97.3 | 0.5 | 2.013158 | 0.2701613 | 10.1016/j.ijpharm.2020.119601
51 | clotrimazole | ClC=1C=CC=CC1C(C=2C=CC=CC2)(C=3C=CC=CC3)N4C=NC=C4 | 12 | 1 | O/W | 0.25 | 63.7 | 19.46 | 97.3 | 0.5 | 3 | 0.3266129 | 10.1016/j.ijpharm.2020.119601
51 | clotrimazole | ClC=1C=CC=CC1C(C=2C=CC=CC2)(C=3C=CC=CC3)N4C=NC=C4 | 12 | 1 | O/W | 0.25 | 63.7 | 19.46 | 97.3 | 0.5 | 3.986842 | 0.3508065 | 10.1016/j.ijpharm.2020.119601
51 | clotrimazole | ClC=1C=CC=CC1C(C=2C=CC=CC2)(C=3C=CC=CC3)N4C=NC=C4 | 12 | 1 | O/W | 0.25 | 63.7 | 19.46 | 97.3 | 0.5 | 5.013158 | 0.3870968 | 10.1016/j.ijpharm.2020.119601
51 | clotrimazole | ClC=1C=CC=CC1C(C=2C=CC=CC2)(C=3C=CC=CC3)N4C=NC=C4 | 12 | 1 | O/W | 0.25 | 63.7 | 19.46 | 97.3 | 0.5 | 6 | 0.4193548 | 10.1016/j.ijpharm.2020.119601
51 | clotrimazole | ClC=1C=CC=CC1C(C=2C=CC=CC2)(C=3C=CC=CC3)N4C=NC=C4 | 12 | 1 | O/W | 0.25 | 63.7 | 19.46 | 97.3 | 0.5 | 7.026316 | 0.4435484 | 10.1016/j.ijpharm.2020.119601
51 | clotrimazole | ClC=1C=CC=CC1C(C=2C=CC=CC2)(C=3C=CC=CC3)N4C=NC=C4 | 12 | 1 | O/W | 0.25 | 63.7 | 19.46 | 97.3 | 0.5 | 10.06579 | 0.516129 | 10.1016/j.ijpharm.2020.119601
51 | clotrimazole | ClC=1C=CC=CC1C(C=2C=CC=CC2)(C=3C=CC=CC3)N4C=NC=C4 | 12 | 1 | O/W | 0.25 | 63.7 | 19.46 | 97.3 | 0.5 | 13.02632 | 0.5967742 | 10.1016/j.ijpharm.2020.119601
51 | clotrimazole | ClC=1C=CC=CC1C(C=2C=CC=CC2)(C=3C=CC=CC3)N4C=NC=C4 | 12 | 1 | O/W | 0.25 | 63.7 | 19.46 | 97.3 | 0.5 | 16.02632 | 0.6854839 | 10.1016/j.ijpharm.2020.119601
51 | clotrimazole | ClC=1C=CC=CC1C(C=2C=CC=CC2)(C=3C=CC=CC3)N4C=NC=C4 | 12 | 1 | O/W | 0.25 | 63.7 | 19.46 | 97.3 | 0.5 | 19.06579 | 0.7943548 | 10.1016/j.ijpharm.2020.119601
51 | clotrimazole | ClC=1C=CC=CC1C(C=2C=CC=CC2)(C=3C=CC=CC3)N4C=NC=C4 | 12 | 1 | O/W | 0.25 | 63.7 | 19.46 | 97.3 | 0.5 | 25.02632 | 0.9919355 | 10.1016/j.ijpharm.2020.119601
51 | clotrimazole | ClC=1C=CC=CC1C(C=2C=CC=CC2)(C=3C=CC=CC3)N4C=NC=C4 | 12 | 1 | O/W | 0.25 | 63.7 | 19.46 | 97.3 | 0.5 | 30.03947 | 0.9919355 | 10.1016/j.ijpharm.2020.119601
52 | erythromycin | O=C1OC(CC)C(O)(C)C(O)C(C(=O)C(C)CC(O)(C)C(OC2OC(C)CC(N(C)C)C2O)C(C)C(OC3OC(C)C(O)C(OC)(C)C3)C1C)C | 12 | 1 | O/W | 0.25 | 59.5 | 7.62 | 38.1 | 0.5 | 0 | 0 | 10.1016/j.ijpharm.2020.119601
52 | erythromycin | O=C1OC(CC)C(O)(C)C(O)C(C(=O)C(C)CC(O)(C)C(OC2OC(C)CC(N(C)C)C2O)C(C)C(OC3OC(C)C(O)C(OC)(C)C3)C1C)C | 12 | 1 | O/W | 0.25 | 59.5 | 7.62 | 38.1 | 0.5 | 0.2368421 | 0.2782258 | 10.1016/j.ijpharm.2020.119601
52 | erythromycin | O=C1OC(CC)C(O)(C)C(O)C(C(=O)C(C)CC(O)(C)C(OC2OC(C)CC(N(C)C)C2O)C(C)C(OC3OC(C)C(O)C(OC)(C)C3)C1C)C | 12 | 1 | O/W | 0.25 | 59.5 | 7.62 | 38.1 | 0.5 | 0.2368421 | 0.4032258 | 10.1016/j.ijpharm.2020.119601
52 | erythromycin | O=C1OC(CC)C(O)(C)C(O)C(C(=O)C(C)CC(O)(C)C(OC2OC(C)CC(N(C)C)C2O)C(C)C(OC3OC(C)C(O)C(OC)(C)C3)C1C)C | 12 | 1 | O/W | 0.25 | 59.5 | 7.62 | 38.1 | 0.5 | 1.026316 | 0.5846774 | 10.1016/j.ijpharm.2020.119601
52 | erythromycin | O=C1OC(CC)C(O)(C)C(O)C(C(=O)C(C)CC(O)(C)C(OC2OC(C)CC(N(C)C)C2O)C(C)C(OC3OC(C)C(O)C(OC)(C)C3)C1C)C | 12 | 1 | O/W | 0.25 | 59.5 | 7.62 | 38.1 | 0.5 | 2.052632 | 0.6491935 | 10.1016/j.ijpharm.2020.119601
52 | erythromycin | O=C1OC(CC)C(O)(C)C(O)C(C(=O)C(C)CC(O)(C)C(OC2OC(C)CC(N(C)C)C2O)C(C)C(OC3OC(C)C(O)C(OC)(C)C3)C1C)C | 12 | 1 | O/W | 0.25 | 59.5 | 7.62 | 38.1 | 0.5 | 3.039474 | 0.6733871 | 10.1016/j.ijpharm.2020.119601
52 | erythromycin | O=C1OC(CC)C(O)(C)C(O)C(C(=O)C(C)CC(O)(C)C(OC2OC(C)CC(N(C)C)C2O)C(C)C(OC3OC(C)C(O)C(OC)(C)C3)C1C)C | 12 | 1 | O/W | 0.25 | 59.5 | 7.62 | 38.1 | 0.5 | 4.026316 | 0.6975806 | 10.1016/j.ijpharm.2020.119601
52 | erythromycin | O=C1OC(CC)C(O)(C)C(O)C(C(=O)C(C)CC(O)(C)C(OC2OC(C)CC(N(C)C)C2O)C(C)C(OC3OC(C)C(O)C(OC)(C)C3)C1C)C | 12 | 1 | O/W | 0.25 | 59.5 | 7.62 | 38.1 | 0.5 | 5.013158 | 0.7298387 | 10.1016/j.ijpharm.2020.119601
52 | erythromycin | O=C1OC(CC)C(O)(C)C(O)C(C(=O)C(C)CC(O)(C)C(OC2OC(C)CC(N(C)C)C2O)C(C)C(OC3OC(C)C(O)C(OC)(C)C3)C1C)C | 12 | 1 | O/W | 0.25 | 59.5 | 7.62 | 38.1 | 0.5 | 6.078947 | 0.766129 | 10.1016/j.ijpharm.2020.119601
52 | erythromycin | O=C1OC(CC)C(O)(C)C(O)C(C(=O)C(C)CC(O)(C)C(OC2OC(C)CC(N(C)C)C2O)C(C)C(OC3OC(C)C(O)C(OC)(C)C3)C1C)C | 12 | 1 | O/W | 0.25 | 59.5 | 7.62 | 38.1 | 0.5 | 7.026316 | 0.7983871 | 10.1016/j.ijpharm.2020.119601
52 | erythromycin | O=C1OC(CC)C(O)(C)C(O)C(C(=O)C(C)CC(O)(C)C(OC2OC(C)CC(N(C)C)C2O)C(C)C(OC3OC(C)C(O)C(OC)(C)C3)C1C)C | 12 | 1 | O/W | 0.25 | 59.5 | 7.62 | 38.1 | 0.5 | 10.02632 | 0.8669355 | 10.1016/j.ijpharm.2020.119601
52 | erythromycin | O=C1OC(CC)C(O)(C)C(O)C(C(=O)C(C)CC(O)(C)C(OC2OC(C)CC(N(C)C)C2O)C(C)C(OC3OC(C)C(O)C(OC)(C)C3)C1C)C | 12 | 1 | O/W | 0.25 | 59.5 | 7.62 | 38.1 | 0.5 | 13.10526 | 0.9314516 | 10.1016/j.ijpharm.2020.119601
52 | erythromycin | O=C1OC(CC)C(O)(C)C(O)C(C(=O)C(C)CC(O)(C)C(OC2OC(C)CC(N(C)C)C2O)C(C)C(OC3OC(C)C(O)C(OC)(C)C3)C1C)C | 12 | 1 | O/W | 0.25 | 59.5 | 7.62 | 38.1 | 0.5 | 16.02632 | 1 | 10.1016/j.ijpharm.2020.119601
52 | erythromycin | O=C1OC(CC)C(O)(C)C(O)C(C(=O)C(C)CC(O)(C)C(OC2OC(C)CC(N(C)C)C2O)C(C)C(OC3OC(C)C(O)C(OC)(C)C3)C1C)C | 12 | 1 | O/W | 0.25 | 59.5 | 7.62 | 38.1 | 0.5 | 19.06579 | 1.008065 | 10.1016/j.ijpharm.2020.119601
52 | erythromycin | O=C1OC(CC)C(O)(C)C(O)C(C(=O)C(C)CC(O)(C)C(OC2OC(C)CC(N(C)C)C2O)C(C)C(OC3OC(C)C(O)C(OC)(C)C3)C1C)C | 12 | 1 | O/W | 0.25 | 59.5 | 7.62 | 38.1 | 0.5 | 25.02632 | 1.012097 | 10.1016/j.ijpharm.2020.119601
52 | erythromycin | O=C1OC(CC)C(O)(C)C(O)C(C(=O)C(C)CC(O)(C)C(OC2OC(C)CC(N(C)C)C2O)C(C)C(OC3OC(C)C(O)C(OC)(C)C3)C1C)C | 12 | 1 | O/W | 0.25 | 59.5 | 7.62 | 38.1 | 0.5 | 30.07895 | 1.008065 | 10.1016/j.ijpharm.2020.119601
53 | ibuprofen | O=C(O)C(C1=CC=C(C=C1)CC(C)C)C | 12 | 1 | O/W | 0.25 | 45.1 | 11.46 | 57.3 | 0.5 | 0 | 0 | 10.1016/j.ijpharm.2020.119601
53 | ibuprofen | O=C(O)C(C1=CC=C(C=C1)CC(C)C)C | 12 | 1 | O/W | 0.25 | 45.1 | 11.46 | 57.3 | 0.5 | 0.5131579 | 0.2379032 | 10.1016/j.ijpharm.2020.119601
53 | ibuprofen | O=C(O)C(C1=CC=C(C=C1)CC(C)C)C | 12 | 1 | O/W | 0.25 | 45.1 | 11.46 | 57.3 | 0.5 | 1.026316 | 0.3064516 | 10.1016/j.ijpharm.2020.119601
53 | ibuprofen | O=C(O)C(C1=CC=C(C=C1)CC(C)C)C | 12 | 1 | O/W | 0.25 | 45.1 | 11.46 | 57.3 | 0.5 | 2.052632 | 0.5766129 | 10.1016/j.ijpharm.2020.119601
53 | ibuprofen | O=C(O)C(C1=CC=C(C=C1)CC(C)C)C | 12 | 1 | O/W | 0.25 | 45.1 | 11.46 | 57.3 | 0.5 | 3 | 0.8266129 | 10.1016/j.ijpharm.2020.119601
53 | ibuprofen | O=C(O)C(C1=CC=C(C=C1)CC(C)C)C | 12 | 1 | O/W | 0.25 | 45.1 | 11.46 | 57.3 | 0.5 | 3.986842 | 0.9032258 | 10.1016/j.ijpharm.2020.119601
53 | ibuprofen | O=C(O)C(C1=CC=C(C=C1)CC(C)C)C | 12 | 1 | O/W | 0.25 | 45.1 | 11.46 | 57.3 | 0.5 | 5.013158 | 0.9798387 | 10.1016/j.ijpharm.2020.119601
53 | ibuprofen | O=C(O)C(C1=CC=C(C=C1)CC(C)C)C | 12 | 1 | O/W | 0.25 | 45.1 | 11.46 | 57.3 | 0.5 | 6 | 1.044355 | 10.1016/j.ijpharm.2020.119601
53 | ibuprofen | O=C(O)C(C1=CC=C(C=C1)CC(C)C)C | 12 | 1 | O/W | 0.25 | 45.1 | 11.46 | 57.3 | 0.5 | 7.065789 | 1.03629 | 10.1016/j.ijpharm.2020.119601
53 | ibuprofen | O=C(O)C(C1=CC=C(C=C1)CC(C)C)C | 12 | 1 | O/W | 0.25 | 45.1 | 11.46 | 57.3 | 0.5 | 9.986842 | 1.032258 | 10.1016/j.ijpharm.2020.119601
53 | ibuprofen | O=C(O)C(C1=CC=C(C=C1)CC(C)C)C | 12 | 1 | O/W | 0.25 | 45.1 | 11.46 | 57.3 | 0.5 | 13.06579 | 1.040323 | 10.1016/j.ijpharm.2020.119601
53 | ibuprofen | O=C(O)C(C1=CC=C(C=C1)CC(C)C)C | 12 | 1 | O/W | 0.25 | 45.1 | 11.46 | 57.3 | 0.5 | 16.02632 | 1.03629 | 10.1016/j.ijpharm.2020.119601
53 | ibuprofen | O=C(O)C(C1=CC=C(C=C1)CC(C)C)C | 12 | 1 | O/W | 0.25 | 45.1 | 11.46 | 57.3 | 0.5 | 19.02632 | 1.040323 | 10.1016/j.ijpharm.2020.119601
53 | ibuprofen | O=C(O)C(C1=CC=C(C=C1)CC(C)C)C | 12 | 1 | O/W | 0.25 | 45.1 | 11.46 | 57.3 | 0.5 | 25.02632 | 1.044355 | 10.1016/j.ijpharm.2020.119601
53 | ibuprofen | O=C(O)C(C1=CC=C(C=C1)CC(C)C)C | 12 | 1 | O/W | 0.25 | 45.1 | 11.46 | 57.3 | 0.5 | 30.07895 | 1.03629 | 10.1016/j.ijpharm.2020.119601
54 | indomethacin | O=C(O)CC=1C=2C=C(OC)C=CC2N(C(=O)C3=CC=C(Cl)C=C3)C1C | 12 | 1 | O/W | 0.25 | 60.2 | 14.62 | 73.1 | 0.5 | 0 | 0 | 10.1016/j.ijpharm.2020.119601
54 | indomethacin | O=C(O)CC=1C=2C=C(OC)C=CC2N(C(=O)C3=CC=C(Cl)C=C3)C1C | 12 | 1 | O/W | 0.25 | 60.2 | 14.62 | 73.1 | 0.5 | 0.03947368 | 0.1290323 | 10.1016/j.ijpharm.2020.119601
54 | indomethacin | O=C(O)CC=1C=2C=C(OC)C=CC2N(C(=O)C3=CC=C(Cl)C=C3)C1C | 12 | 1 | O/W | 0.25 | 60.2 | 14.62 | 73.1 | 0.5 | 0.1578947 | 0.1935484 | 10.1016/j.ijpharm.2020.119601
54 | indomethacin | O=C(O)CC=1C=2C=C(OC)C=CC2N(C(=O)C3=CC=C(Cl)C=C3)C1C | 12 | 1 | O/W | 0.25 | 60.2 | 14.62 | 73.1 | 0.5 | 0.4736842 | 0.3185484 | 10.1016/j.ijpharm.2020.119601
54 | indomethacin | O=C(O)CC=1C=2C=C(OC)C=CC2N(C(=O)C3=CC=C(Cl)C=C3)C1C | 12 | 1 | O/W | 0.25 | 60.2 | 14.62 | 73.1 | 0.5 | 1.026316 | 0.3830645 | 10.1016/j.ijpharm.2020.119601
54 | indomethacin | O=C(O)CC=1C=2C=C(OC)C=CC2N(C(=O)C3=CC=C(Cl)C=C3)C1C | 12 | 1 | O/W | 0.25 | 60.2 | 14.62 | 73.1 | 0.5 | 2.013158 | 0.4919355 | 10.1016/j.ijpharm.2020.119601
54 | indomethacin | O=C(O)CC=1C=2C=C(OC)C=CC2N(C(=O)C3=CC=C(Cl)C=C3)C1C | 12 | 1 | O/W | 0.25 | 60.2 | 14.62 | 73.1 | 0.5 | 3.039474 | 0.5927419 | 10.1016/j.ijpharm.2020.119601
54 | indomethacin | O=C(O)CC=1C=2C=C(OC)C=CC2N(C(=O)C3=CC=C(Cl)C=C3)C1C | 12 | 1 | O/W | 0.25 | 60.2 | 14.62 | 73.1 | 0.5 | 4.026316 | 0.641129 | 10.1016/j.ijpharm.2020.119601
54 | indomethacin | O=C(O)CC=1C=2C=C(OC)C=CC2N(C(=O)C3=CC=C(Cl)C=C3)C1C | 12 | 1 | O/W | 0.25 | 60.2 | 14.62 | 73.1 | 0.5 | 5.013158 | 0.7016129 | 10.1016/j.ijpharm.2020.119601
54 | indomethacin | O=C(O)CC=1C=2C=C(OC)C=CC2N(C(=O)C3=CC=C(Cl)C=C3)C1C | 12 | 1 | O/W | 0.25 | 60.2 | 14.62 | 73.1 | 0.5 | 6 | 0.7822581 | 10.1016/j.ijpharm.2020.119601
54 | indomethacin | O=C(O)CC=1C=2C=C(OC)C=CC2N(C(=O)C3=CC=C(Cl)C=C3)C1C | 12 | 1 | O/W | 0.25 | 60.2 | 14.62 | 73.1 | 0.5 | 6.986842 | 0.8548387 | 10.1016/j.ijpharm.2020.119601
54 | indomethacin | O=C(O)CC=1C=2C=C(OC)C=CC2N(C(=O)C3=CC=C(Cl)C=C3)C1C | 12 | 1 | O/W | 0.25 | 60.2 | 14.62 | 73.1 | 0.5 | 10.02632 | 1.012097 | 10.1016/j.ijpharm.2020.119601
54 | indomethacin | O=C(O)CC=1C=2C=C(OC)C=CC2N(C(=O)C3=CC=C(Cl)C=C3)C1C | 12 | 1 | O/W | 0.25 | 60.2 | 14.62 | 73.1 | 0.5 | 13.02632 | 1.004032 | 10.1016/j.ijpharm.2020.119601
54 | indomethacin | O=C(O)CC=1C=2C=C(OC)C=CC2N(C(=O)C3=CC=C(Cl)C=C3)C1C | 12 | 1 | O/W | 0.25 | 60.2 | 14.62 | 73.1 | 0.5 | 16.02632 | 1.004032 | 10.1016/j.ijpharm.2020.119601
54 | indomethacin | O=C(O)CC=1C=2C=C(OC)C=CC2N(C(=O)C3=CC=C(Cl)C=C3)C1C | 12 | 1 | O/W | 0.25 | 60.2 | 14.62 | 73.1 | 0.5 | 19.02632 | 1.008065 | 10.1016/j.ijpharm.2020.119601
54 | indomethacin | O=C(O)CC=1C=2C=C(OC)C=CC2N(C(=O)C3=CC=C(Cl)C=C3)C1C | 12 | 1 | O/W | 0.25 | 60.2 | 14.62 | 73.1 | 0.5 | 24.98684 | 1.020161 | 10.1016/j.ijpharm.2020.119601
54 | indomethacin | O=C(O)CC=1C=2C=C(OC)C=CC2N(C(=O)C3=CC=C(Cl)C=C3)C1C | 12 | 1 | O/W | 0.25 | 60.2 | 14.62 | 73.1 | 0.5 | 30.07895 | 1.008065 | 10.1016/j.ijpharm.2020.119601
55 | lopinavir | O=C1NCCCN1C(C(=O)NC(CC=2C=CC=CC2)CC(O)C(NC(=O)COC=3C(=CC=CC3C)C)CC=4C=CC=CC4)C(C)C | 12 | 1 | O/W | 0.25 | 82.6 | 19.08 | 95.4 | 0.5 | 0 | 0 | 10.1016/j.ijpharm.2020.119601
55 | lopinavir | O=C1NCCCN1C(C(=O)NC(CC=2C=CC=CC2)CC(O)C(NC(=O)COC=3C(=CC=CC3C)C)CC=4C=CC=CC4)C(C)C | 12 | 1 | O/W | 0.25 | 82.6 | 19.08 | 95.4 | 0.5 | 0.03947368 | 0.2298387 | 10.1016/j.ijpharm.2020.119601
55 | lopinavir | O=C1NCCCN1C(C(=O)NC(CC=2C=CC=CC2)CC(O)C(NC(=O)COC=3C(=CC=CC3C)C)CC=4C=CC=CC4)C(C)C | 12 | 1 | O/W | 0.25 | 82.6 | 19.08 | 95.4 | 0.5 | 0.1973684 | 0.4354839 | 10.1016/j.ijpharm.2020.119601
55 | lopinavir | O=C1NCCCN1C(C(=O)NC(CC=2C=CC=CC2)CC(O)C(NC(=O)COC=3C(=CC=CC3C)C)CC=4C=CC=CC4)C(C)C | 12 | 1 | O/W | 0.25 | 82.6 | 19.08 | 95.4 | 0.5 | 0.2763158 | 0.4879032 | 10.1016/j.ijpharm.2020.119601
55 | lopinavir | O=C1NCCCN1C(C(=O)NC(CC=2C=CC=CC2)CC(O)C(NC(=O)COC=3C(=CC=CC3C)C)CC=4C=CC=CC4)C(C)C | 12 | 1 | O/W | 0.25 | 82.6 | 19.08 | 95.4 | 0.5 | 0.5131579 | 0.5241935 | 10.1016/j.ijpharm.2020.119601
55 | lopinavir | O=C1NCCCN1C(C(=O)NC(CC=2C=CC=CC2)CC(O)C(NC(=O)COC=3C(=CC=CC3C)C)CC=4C=CC=CC4)C(C)C | 12 | 1 | O/W | 0.25 | 82.6 | 19.08 | 95.4 | 0.5 | 0.9868421 | 0.5524194 | 10.1016/j.ijpharm.2020.119601
55 | lopinavir | O=C1NCCCN1C(C(=O)NC(CC=2C=CC=CC2)CC(O)C(NC(=O)COC=3C(=CC=CC3C)C)CC=4C=CC=CC4)C(C)C | 12 | 1 | O/W | 0.25 | 82.6 | 19.08 | 95.4 | 0.5 | 2.013158 | 0.5846774 | 10.1016/j.ijpharm.2020.119601
55 | lopinavir | O=C1NCCCN1C(C(=O)NC(CC=2C=CC=CC2)CC(O)C(NC(=O)COC=3C(=CC=CC3C)C)CC=4C=CC=CC4)C(C)C | 12 | 1 | O/W | 0.25 | 82.6 | 19.08 | 95.4 | 0.5 | 2.960526 | 0.6129032 | 10.1016/j.ijpharm.2020.119601
55 | lopinavir | O=C1NCCCN1C(C(=O)NC(CC=2C=CC=CC2)CC(O)C(NC(=O)COC=3C(=CC=CC3C)C)CC=4C=CC=CC4)C(C)C | 12 | 1 | O/W | 0.25 | 82.6 | 19.08 | 95.4 | 0.5 | 4.026316 | 0.641129 | 10.1016/j.ijpharm.2020.119601
55 | lopinavir | O=C1NCCCN1C(C(=O)NC(CC=2C=CC=CC2)CC(O)C(NC(=O)COC=3C(=CC=CC3C)C)CC=4C=CC=CC4)C(C)C | 12 | 1 | O/W | 0.25 | 82.6 | 19.08 | 95.4 | 0.5 | 5.013158 | 0.6935484 | 10.1016/j.ijpharm.2020.119601
55 | lopinavir | O=C1NCCCN1C(C(=O)NC(CC=2C=CC=CC2)CC(O)C(NC(=O)COC=3C(=CC=CC3C)C)CC=4C=CC=CC4)C(C)C | 12 | 1 | O/W | 0.25 | 82.6 | 19.08 | 95.4 | 0.5 | 6 | 0.7258065 | 10.1016/j.ijpharm.2020.119601
55 | lopinavir | O=C1NCCCN1C(C(=O)NC(CC=2C=CC=CC2)CC(O)C(NC(=O)COC=3C(=CC=CC3C)C)CC=4C=CC=CC4)C(C)C | 12 | 1 | O/W | 0.25 | 82.6 | 19.08 | 95.4 | 0.5 | 7.026316 | 0.7580645 | 10.1016/j.ijpharm.2020.119601
55 | lopinavir | O=C1NCCCN1C(C(=O)NC(CC=2C=CC=CC2)CC(O)C(NC(=O)COC=3C(=CC=CC3C)C)CC=4C=CC=CC4)C(C)C | 12 | 1 | O/W | 0.25 | 82.6 | 19.08 | 95.4 | 0.5 | 10.02632 | 0.8104839 | 10.1016/j.ijpharm.2020.119601
55 | lopinavir | O=C1NCCCN1C(C(=O)NC(CC=2C=CC=CC2)CC(O)C(NC(=O)COC=3C(=CC=CC3C)C)CC=4C=CC=CC4)C(C)C | 12 | 1 | O/W | 0.25 | 82.6 | 19.08 | 95.4 | 0.5 | 13.06579 | 0.8548387 | 10.1016/j.ijpharm.2020.119601
55 | lopinavir | O=C1NCCCN1C(C(=O)NC(CC=2C=CC=CC2)CC(O)C(NC(=O)COC=3C(=CC=CC3C)C)CC=4C=CC=CC4)C(C)C | 12 | 1 | O/W | 0.25 | 82.6 | 19.08 | 95.4 | 0.5 | 16.02632 | 0.8951613 | 10.1016/j.ijpharm.2020.119601
55 | lopinavir | O=C1NCCCN1C(C(=O)NC(CC=2C=CC=CC2)CC(O)C(NC(=O)COC=3C(=CC=CC3C)C)CC=4C=CC=CC4)C(C)C | 12 | 1 | O/W | 0.25 | 82.6 | 19.08 | 95.4 | 0.5 | 18.98684 | 0.9516129 | 10.1016/j.ijpharm.2020.119601
55 | lopinavir | O=C1NCCCN1C(C(=O)NC(CC=2C=CC=CC2)CC(O)C(NC(=O)COC=3C(=CC=CC3C)C)CC=4C=CC=CC4)C(C)C | 12 | 1 | O/W | 0.25 | 82.6 | 19.08 | 95.4 | 0.5 | 25.02632 | 1.004032 | 10.1016/j.ijpharm.2020.119601
55 | lopinavir | O=C1NCCCN1C(C(=O)NC(CC=2C=CC=CC2)CC(O)C(NC(=O)COC=3C(=CC=CC3C)C)CC=4C=CC=CC4)C(C)C | 12 | 1 | O/W | 0.25 | 82.6 | 19.08 | 95.4 | 0.5 | 30 | 0.9959677 | 10.1016/j.ijpharm.2020.119601
56 | ritonavir | O=C(OCC=1SC=NC1)NC(CC=2C=CC=CC2)C(O)CC(NC(=O)C(NC(=O)N(C)CC=3N=C(SC3)C(C)C)C(C)C)CC=4C=CC=CC4 | 12 | 1 | O/W | 0.25 | 98.9 | 6.78 | 33.9 | 0.5 | 0 | 0 | 10.1016/j.ijpharm.2020.119601
56 | ritonavir | O=C(OCC=1SC=NC1)NC(CC=2C=CC=CC2)C(O)CC(NC(=O)C(NC(=O)N(C)CC=3N=C(SC3)C(C)C)C(C)C)CC=4C=CC=CC4 | 12 | 1 | O/W | 0.25 | 98.9 | 6.78 | 33.9 | 0.5 | 0.07894737 | 0.3104839 | 10.1016/j.ijpharm.2020.119601
56 | ritonavir | O=C(OCC=1SC=NC1)NC(CC=2C=CC=CC2)C(O)CC(NC(=O)C(NC(=O)N(C)CC=3N=C(SC3)C(C)C)C(C)C)CC=4C=CC=CC4 | 12 | 1 | O/W | 0.25 | 98.9 | 6.78 | 33.9 | 0.5 | 0.1973684 | 0.3548387 | 10.1016/j.ijpharm.2020.119601
56 | ritonavir | O=C(OCC=1SC=NC1)NC(CC=2C=CC=CC2)C(O)CC(NC(=O)C(NC(=O)N(C)CC=3N=C(SC3)C(C)C)C(C)C)CC=4C=CC=CC4 | 12 | 1 | O/W | 0.25 | 98.9 | 6.78 | 33.9 | 0.5 | 0.3157895 | 0.3991935 | 10.1016/j.ijpharm.2020.119601
56 | ritonavir | O=C(OCC=1SC=NC1)NC(CC=2C=CC=CC2)C(O)CC(NC(=O)C(NC(=O)N(C)CC=3N=C(SC3)C(C)C)C(C)C)CC=4C=CC=CC4 | 12 | 1 | O/W | 0.25 | 98.9 | 6.78 | 33.9 | 0.5 | 0.5131579 | 0.4717742 | 10.1016/j.ijpharm.2020.119601
56 | ritonavir | O=C(OCC=1SC=NC1)NC(CC=2C=CC=CC2)C(O)CC(NC(=O)C(NC(=O)N(C)CC=3N=C(SC3)C(C)C)C(C)C)CC=4C=CC=CC4 | 12 | 1 | O/W | 0.25 | 98.9 | 6.78 | 33.9 | 0.5 | 1.026316 | 0.5282258 | 10.1016/j.ijpharm.2020.119601
56 | ritonavir | O=C(OCC=1SC=NC1)NC(CC=2C=CC=CC2)C(O)CC(NC(=O)C(NC(=O)N(C)CC=3N=C(SC3)C(C)C)C(C)C)CC=4C=CC=CC4 | 12 | 1 | O/W | 0.25 | 98.9 | 6.78 | 33.9 | 0.5 | 2.013158 | 0.6129032 | 10.1016/j.ijpharm.2020.119601
56 | ritonavir | O=C(OCC=1SC=NC1)NC(CC=2C=CC=CC2)C(O)CC(NC(=O)C(NC(=O)N(C)CC=3N=C(SC3)C(C)C)C(C)C)CC=4C=CC=CC4 | 12 | 1 | O/W | 0.25 | 98.9 | 6.78 | 33.9 | 0.5 | 3.039474 | 0.6693548 | 10.1016/j.ijpharm.2020.119601
56 | ritonavir | O=C(OCC=1SC=NC1)NC(CC=2C=CC=CC2)C(O)CC(NC(=O)C(NC(=O)N(C)CC=3N=C(SC3)C(C)C)C(C)C)CC=4C=CC=CC4 | 12 | 1 | O/W | 0.25 | 98.9 | 6.78 | 33.9 | 0.5 | 4.026316 | 0.7620968 | 10.1016/j.ijpharm.2020.119601
56 | ritonavir | O=C(OCC=1SC=NC1)NC(CC=2C=CC=CC2)C(O)CC(NC(=O)C(NC(=O)N(C)CC=3N=C(SC3)C(C)C)C(C)C)CC=4C=CC=CC4 | 12 | 1 | O/W | 0.25 | 98.9 | 6.78 | 33.9 | 0.5 | 5.013158 | 0.8669355 | 10.1016/j.ijpharm.2020.119601
56 | ritonavir | O=C(OCC=1SC=NC1)NC(CC=2C=CC=CC2)C(O)CC(NC(=O)C(NC(=O)N(C)CC=3N=C(SC3)C(C)C)C(C)C)CC=4C=CC=CC4 | 12 | 1 | O/W | 0.25 | 98.9 | 6.78 | 33.9 | 0.5 | 6.039474 | 0.9314516 | 10.1016/j.ijpharm.2020.119601
56 | ritonavir | O=C(OCC=1SC=NC1)NC(CC=2C=CC=CC2)C(O)CC(NC(=O)C(NC(=O)N(C)CC=3N=C(SC3)C(C)C)C(C)C)CC=4C=CC=CC4 | 12 | 1 | O/W | 0.25 | 98.9 | 6.78 | 33.9 | 0.5 | 7.026316 | 0.9758065 | 10.1016/j.ijpharm.2020.119601
56 | ritonavir | O=C(OCC=1SC=NC1)NC(CC=2C=CC=CC2)C(O)CC(NC(=O)C(NC(=O)N(C)CC=3N=C(SC3)C(C)C)C(C)C)CC=4C=CC=CC4 | 12 | 1 | O/W | 0.25 | 98.9 | 6.78 | 33.9 | 0.5 | 10.02632 | 0.9959677 | 10.1016/j.ijpharm.2020.119601
56 | ritonavir | O=C(OCC=1SC=NC1)NC(CC=2C=CC=CC2)C(O)CC(NC(=O)C(NC(=O)N(C)CC=3N=C(SC3)C(C)C)C(C)C)CC=4C=CC=CC4 | 12 | 1 | O/W | 0.25 | 98.9 | 6.78 | 33.9 | 0.5 | 13.02632 | 0.983871 | 10.1016/j.ijpharm.2020.119601
56 | ritonavir | O=C(OCC=1SC=NC1)NC(CC=2C=CC=CC2)C(O)CC(NC(=O)C(NC(=O)N(C)CC=3N=C(SC3)C(C)C)C(C)C)CC=4C=CC=CC4 | 12 | 1 | O/W | 0.25 | 98.9 | 6.78 | 33.9 | 0.5 | 15.98684 | 0.983871 | 10.1016/j.ijpharm.2020.119601
56 | ritonavir | O=C(OCC=1SC=NC1)NC(CC=2C=CC=CC2)C(O)CC(NC(=O)C(NC(=O)N(C)CC=3N=C(SC3)C(C)C)C(C)C)CC=4C=CC=CC4 | 12 | 1 | O/W | 0.25 | 98.9 | 6.78 | 33.9 | 0.5 | 19.02632 | 0.9959677 | 10.1016/j.ijpharm.2020.119601
56 | ritonavir | O=C(OCC=1SC=NC1)NC(CC=2C=CC=CC2)C(O)CC(NC(=O)C(NC(=O)N(C)CC=3N=C(SC3)C(C)C)C(C)C)CC=4C=CC=CC4 | 12 | 1 | O/W | 0.25 | 98.9 | 6.78 | 33.9 | 0.5 | 25.02632 | 1.012097 | 10.1016/j.ijpharm.2020.119601
56 | ritonavir | O=C(OCC=1SC=NC1)NC(CC=2C=CC=CC2)C(O)CC(NC(=O)C(NC(=O)N(C)CC=3N=C(SC3)C(C)C)C(C)C)CC=4C=CC=CC4 | 12 | 1 | O/W | 0.25 | 98.9 | 6.78 | 33.9 | 0.5 | 30.03947 | 1.008065 | 10.1016/j.ijpharm.2020.119601
57 | risperidone | O=C1C(=C(N=C2N1CCCC2)C)CCN3CCC(C4=NOC=5C=C(F)C=CC54)CC3 | 95.5 | 3 | O/W | 0.5 | 5.14 | 26.72 | 69.41 | 0.02 | 0.1867118 | 0.08294931 | 10.1016/j.jddst.2020.101702
57 | risperidone | O=C1C(=C(N=C2N1CCCC2)C)CCN3CCC(C4=NOC=5C=C(F)C=CC54)CC3 | 95.5 | 3 | O/W | 0.5 | 5.14 | 26.72 | 69.41 | 0.02 | 0.3249817 | 0.1082949 | 10.1016/j.jddst.2020.101702
57 | risperidone | O=C1C(=C(N=C2N1CCCC2)C)CCN3CCC(C4=NOC=5C=C(F)C=CC54)CC3 | 95.5 | 3 | O/W | 0.5 | 5.14 | 26.72 | 69.41 | 0.02 | 0.3721598 | 0.140553 | 10.1016/j.jddst.2020.101702
57 | risperidone | O=C1C(=C(N=C2N1CCCC2)C)CCN3CCC(C4=NOC=5C=C(F)C=CC54)CC3 | 95.5 | 3 | O/W | 0.5 | 5.14 | 26.72 | 69.41 | 0.02 | 0.9682053 | 0.1820276 | 10.1016/j.jddst.2020.101702
57 | risperidone | O=C1C(=C(N=C2N1CCCC2)C)CCN3CCC(C4=NOC=5C=C(F)C=CC54)CC3 | 95.5 | 3 | O/W | 0.5 | 5.14 | 26.72 | 69.41 | 0.02 | 1.472422 | 0.2142857 | 10.1016/j.jddst.2020.101702
57 | risperidone | O=C1C(=C(N=C2N1CCCC2)C)CCN3CCC(C4=NOC=5C=C(F)C=CC54)CC3 | 95.5 | 3 | O/W | 0.5 | 5.14 | 26.72 | 69.41 | 0.02 | 1.978955 | 0.297235 | 10.1016/j.jddst.2020.101702
57 | risperidone | O=C1C(=C(N=C2N1CCCC2)C)CCN3CCC(C4=NOC=5C=C(F)C=CC54)CC3 | 95.5 | 3 | O/W | 0.5 | 5.14 | 26.72 | 69.41 | 0.02 | 2.485804 | 0.3870968 | 10.1016/j.jddst.2020.101702
57 | risperidone | O=C1C(=C(N=C2N1CCCC2)C)CCN3CCC(C4=NOC=5C=C(F)C=CC54)CC3 | 95.5 | 3 | O/W | 0.5 | 5.14 | 26.72 | 69.41 | 0.02 | 2.948319 | 0.5069124 | 10.1016/j.jddst.2020.101702
57 | risperidone | O=C1C(=C(N=C2N1CCCC2)C)CCN3CCC(C4=NOC=5C=C(F)C=CC54)CC3 | 95.5 | 3 | O/W | 0.5 | 5.14 | 26.72 | 69.41 | 0.02 | 3.498134 | 0.5368664 | 10.1016/j.jddst.2020.101702
57 | risperidone | O=C1C(=C(N=C2N1CCCC2)C)CCN3CCC(C4=NOC=5C=C(F)C=CC54)CC3 | 95.5 | 3 | O/W | 0.5 | 5.14 | 26.72 | 69.41 | 0.02 | 3.956857 | 0.5737327 | 10.1016/j.jddst.2020.101702
57 | risperidone | O=C1C(=C(N=C2N1CCCC2)C)CCN3CCC(C4=NOC=5C=C(F)C=CC54)CC3 | 95.5 | 3 | O/W | 0.5 | 5.14 | 26.72 | 69.41 | 0.02 | 4.460758 | 0.5990783 | 10.1016/j.jddst.2020.101702
57 | risperidone | O=C1C(=C(N=C2N1CCCC2)C)CCN3CCC(C4=NOC=5C=C(F)C=CC54)CC3 | 95.5 | 3 | O/W | 0.5 | 5.14 | 26.72 | 69.41 | 0.02 | 5.0111 | 0.640553 | 10.1016/j.jddst.2020.101702
57 | risperidone | O=C1C(=C(N=C2N1CCCC2)C)CCN3CCC(C4=NOC=5C=C(F)C=CC54)CC3 | 95.5 | 3 | O/W | 0.5 | 5.14 | 26.72 | 69.41 | 0.02 | 5.515 | 0.6658986 | 10.1016/j.jddst.2020.101702
57 | risperidone | O=C1C(=C(N=C2N1CCCC2)C)CCN3CCC(C4=NOC=5C=C(F)C=CC54)CC3 | 95.5 | 3 | O/W | 0.5 | 5.14 | 26.72 | 69.41 | 0.02 | 5.974566 | 0.7211982 | 10.1016/j.jddst.2020.101702
57 | risperidone | O=C1C(=C(N=C2N1CCCC2)C)CCN3CCC(C4=NOC=5C=C(F)C=CC54)CC3 | 95.5 | 3 | O/W | 0.5 | 5.14 | 26.72 | 69.41 | 0.02 | 6.478782 | 0.7534562 | 10.1016/j.jddst.2020.101702
57 | risperidone | O=C1C(=C(N=C2N1CCCC2)C)CCN3CCC(C4=NOC=5C=C(F)C=CC54)CC3 | 95.5 | 3 | O/W | 0.5 | 5.14 | 26.72 | 69.41 | 0.02 | 7.029229 | 0.797235 | 10.1016/j.jddst.2020.101702
57 | risperidone | O=C1C(=C(N=C2N1CCCC2)C)CCN3CCC(C4=NOC=5C=C(F)C=CC54)CC3 | 95.5 | 3 | O/W | 0.5 | 5.14 | 26.72 | 69.41 | 0.02 | 13.75127 | 0.875576 | 10.1016/j.jddst.2020.101702
57 | risperidone | O=C1C(=C(N=C2N1CCCC2)C)CCN3CCC(C4=NOC=5C=C(F)C=CC54)CC3 | 95.5 | 3 | O/W | 0.5 | 5.14 | 26.72 | 69.41 | 0.02 | 21.0205 | 0.9262673 | 10.1016/j.jddst.2020.101702
57 | risperidone | O=C1C(=C(N=C2N1CCCC2)C)CCN3CCC(C4=NOC=5C=C(F)C=CC54)CC3 | 95.5 | 3 | O/W | 0.5 | 5.14 | 26.72 | 69.41 | 0.02 | 28.01656 | 1 | 10.1016/j.jddst.2020.101702
58 | PD98059 | COC1=CC=CC(=C1N)C2=CC(=O)C3=CC=CC=C3O2 | 31 | 1 | O/W | 0.06 | 16.73 | 2.433 | 43 | 0.4 | 0 | 0 | 10.1007/s13346-020-00758-9
58 | PD98059 | COC1=CC=CC(=C1N)C2=CC(=O)C3=CC=CC=C3O2 | 31 | 1 | O/W | 0.06 | 16.73 | 2.433 | 43 | 0.4 | 0.2032484 | 0.03957062 | 10.1007/s13346-020-00758-9
58 | PD98059 | COC1=CC=CC(=C1N)C2=CC(=O)C3=CC=CC=C3O2 | 31 | 1 | O/W | 0.06 | 16.73 | 2.433 | 43 | 0.4 | 0.4077506 | 0.09789116 | 10.1007/s13346-020-00758-9
58 | PD98059 | COC1=CC=CC(=C1N)C2=CC(=O)C3=CC=CC=C3O2 | 31 | 1 | O/W | 0.06 | 16.73 | 2.433 | 43 | 0.4 | 1.013595 | 0.1582699 | 10.1007/s13346-020-00758-9
58 | PD98059 | COC1=CC=CC(=C1N)C2=CC(=O)C3=CC=CC=C3O2 | 31 | 1 | O/W | 0.06 | 16.73 | 2.433 | 43 | 0.4 | 1.954333 | 0.2269611 | 10.1007/s13346-020-00758-9
58 | PD98059 | COC1=CC=CC(=C1N)C2=CC(=O)C3=CC=CC=C3O2 | 31 | 1 | O/W | 0.06 | 16.73 | 2.433 | 43 | 0.4 | 2.962634 | 0.3060646 | 10.1007/s13346-020-00758-9
58 | PD98059 | COC1=CC=CC(=C1N)C2=CC(=O)C3=CC=CC=C3O2 | 31 | 1 | O/W | 0.06 | 16.73 | 2.433 | 43 | 0.4 | 4.906798 | 0.380943 | 10.1007/s13346-020-00758-9
58 | PD98059 | COC1=CC=CC(=C1N)C2=CC(=O)C3=CC=CC=C3O2 | 31 | 1 | O/W | 0.06 | 16.73 | 2.433 | 43 | 0.4 | 7.987147 | 0.447417 | 10.1007/s13346-020-00758-9
58 | PD98059 | COC1=CC=CC(=C1N)C2=CC(=O)C3=CC=CC=C3O2 | 31 | 1 | O/W | 0.06 | 16.73 | 2.433 | 43 | 0.4 | 9.929778 | 0.4993788 | 10.1007/s13346-020-00758-9
58 | PD98059 | COC1=CC=CC(=C1N)C2=CC(=O)C3=CC=CC=C3O2 | 31 | 1 | O/W | 0.06 | 16.73 | 2.433 | 43 | 0.4 | 12.94173 | 0.5429403 | 10.1007/s13346-020-00758-9
58 | PD98059 | COC1=CC=CC(=C1N)C2=CC(=O)C3=CC=CC=C3O2 | 31 | 1 | O/W | 0.06 | 16.73 | 2.433 | 43 | 0.4 | 16.9564 | 0.5822725 | 10.1007/s13346-020-00758-9
58 | PD98059 | COC1=CC=CC(=C1N)C2=CC(=O)C3=CC=CC=C3O2 | 31 | 1 | O/W | 0.06 | 16.73 | 2.433 | 43 | 0.4 | 18.09524 | 0.6134512 | 10.1007/s13346-020-00758-9
58 | PD98059 | COC1=CC=CC(=C1N)C2=CC(=O)C3=CC=CC=C3O2 | 31 | 1 | O/W | 0.06 | 16.73 | 2.433 | 43 | 0.4 | 19.03291 | 0.6363093 | 10.1007/s13346-020-00758-9
58 | PD98059 | COC1=CC=CC(=C1N)C2=CC(=O)C3=CC=CC=C3O2 | 31 | 1 | O/W | 0.06 | 16.73 | 2.433 | 43 | 0.4 | 19.97058 | 0.6591673 | 10.1007/s13346-020-00758-9
58 | PD98059 | COC1=CC=CC(=C1N)C2=CC(=O)C3=CC=CC=C3O2 | 31 | 1 | O/W | 0.06 | 16.73 | 2.433 | 43 | 0.4 | 20.97457 | 0.6736878 | 10.1007/s13346-020-00758-9
58 | PD98059 | COC1=CC=CC(=C1N)C2=CC(=O)C3=CC=CC=C3O2 | 31 | 1 | O/W | 0.06 | 16.73 | 2.433 | 43 | 0.4 | 26.05884 | 0.7087864 | 10.1007/s13346-020-00758-9
58 | PD98059 | COC1=CC=CC(=C1N)C2=CC(=O)C3=CC=CC=C3O2 | 31 | 1 | O/W | 0.06 | 16.73 | 2.433 | 43 | 0.4 | 27.99966 | 0.7336649 | 10.1007/s13346-020-00758-9
59 | trimethoprim | N=1C=C(C(=NC1N)N)CC2=CC(OC)=C(OC)C(OC)=C2 | 31 | 1 | O/W | 0.1 | 18.7 | 2.75 | 30.25 | 0 | 0 | 0 | 10.1021/acsomega.0c00981
59 | trimethoprim | N=1C=C(C(=NC1N)N)CC2=CC(OC)=C(OC)C(OC)=C2 | 31 | 1 | O/W | 0.1 | 18.7 | 2.75 | 30.25 | 0 | 1 | 0.327272727 | 10.1021/acsomega.0c00981
59 | trimethoprim | N=1C=C(C(=NC1N)N)CC2=CC(OC)=C(OC)C(OC)=C2 | 31 | 1 | O/W | 0.1 | 18.7 | 2.75 | 30.25 | 0 | 2 | 0.535064935 | 10.1021/acsomega.0c00981
59 | trimethoprim | N=1C=C(C(=NC1N)N)CC2=CC(OC)=C(OC)C(OC)=C2 | 31 | 1 | O/W | 0.1 | 18.7 | 2.75 | 30.25 | 0 | 3 | 0.675324675 | 10.1021/acsomega.0c00981
59 | trimethoprim | N=1C=C(C(=NC1N)N)CC2=CC(OC)=C(OC)C(OC)=C2 | 31 | 1 | O/W | 0.1 | 18.7 | 2.75 | 30.25 | 0 | 4 | 0.774025974 | 10.1021/acsomega.0c00981
59 | trimethoprim | N=1C=C(C(=NC1N)N)CC2=CC(OC)=C(OC)C(OC)=C2 | 31 | 1 | O/W | 0.1 | 18.7 | 2.75 | 30.25 | 0 | 7 | 0.872727273 | 10.1021/acsomega.0c00981
59 | trimethoprim | N=1C=C(C(=NC1N)N)CC2=CC(OC)=C(OC)C(OC)=C2 | 31 | 1 | O/W | 0.1 | 18.7 | 2.75 | 30.25 | 0 | 8 | 0.919480519 | 10.1021/acsomega.0c00981
59 | trimethoprim | N=1C=C(C(=NC1N)N)CC2=CC(OC)=C(OC)C(OC)=C2 | 31 | 1 | O/W | 0.1 | 18.7 | 2.75 | 30.25 | 0 | 9 | 0.955844156 | 10.1021/acsomega.0c00981
59 | trimethoprim | N=1C=C(C(=NC1N)N)CC2=CC(OC)=C(OC)C(OC)=C2 | 31 | 1 | O/W | 0.1 | 18.7 | 2.75 | 30.25 | 0 | 10 | 0.971428571 | 10.1021/acsomega.0c00981
59 | trimethoprim | N=1C=C(C(=NC1N)N)CC2=CC(OC)=C(OC)C(OC)=C2 | 31 | 1 | O/W | 0.1 | 18.7 | 2.75 | 30.25 | 0 | 11 | 0.981818182 | 10.1021/acsomega.0c00981
59 | trimethoprim | N=1C=C(C(=NC1N)N)CC2=CC(OC)=C(OC)C(OC)=C2 | 31 | 1 | O/W | 0.1 | 18.7 | 2.75 | 30.25 | 0 | 14 | 0.992207792 | 10.1021/acsomega.0c00981
60 | trimethoprim | N=1C=C(C(=NC1N)N)CC2=CC(OC)=C(OC)C(OC)=C2 | 2.3 | 1 | O/W | 0.1 | 19.35 | 4.03 | 44.33 | 0 | 0 | 0 | 10.1021/acsomega.0c00981
60 | trimethoprim | N=1C=C(C(=NC1N)N)CC2=CC(OC)=C(OC)C(OC)=C2 | 2.3 | 1 | O/W | 0.1 | 19.35 | 4.03 | 44.33 | 0 | 1 | 0.305882353 | 10.1021/acsomega.0c00981
60 | trimethoprim | N=1C=C(C(=NC1N)N)CC2=CC(OC)=C(OC)C(OC)=C2 | 2.3 | 1 | O/W | 0.1 | 19.35 | 4.03 | 44.33 | 0 | 2 | 0.545882353 | 10.1021/acsomega.0c00981
60 | trimethoprim | N=1C=C(C(=NC1N)N)CC2=CC(OC)=C(OC)C(OC)=C2 | 2.3 | 1 | O/W | 0.1 | 19.35 | 4.03 | 44.33 | 0 | 3 | 0.701176471 | 10.1021/acsomega.0c00981
60 | trimethoprim | N=1C=C(C(=NC1N)N)CC2=CC(OC)=C(OC)C(OC)=C2 | 2.3 | 1 | O/W | 0.1 | 19.35 | 4.03 | 44.33 | 0 | 4 | 0.842352941 | 10.1021/acsomega.0c00981
60 | trimethoprim | N=1C=C(C(=NC1N)N)CC2=CC(OC)=C(OC)C(OC)=C2 | 2.3 | 1 | O/W | 0.1 | 19.35 | 4.03 | 44.33 | 0 | 7 | 0.927058824 | 10.1021/acsomega.0c00981
60 | trimethoprim | N=1C=C(C(=NC1N)N)CC2=CC(OC)=C(OC)C(OC)=C2 | 2.3 | 1 | O/W | 0.1 | 19.35 | 4.03 | 44.33 | 0 | 8 | 0.969411765 | 10.1021/acsomega.0c00981
60 | trimethoprim | N=1C=C(C(=NC1N)N)CC2=CC(OC)=C(OC)C(OC)=C2 | 2.3 | 1 | O/W | 0.1 | 19.35 | 4.03 | 44.33 | 0 | 9 | 0.988235294 | 10.1021/acsomega.0c00981
60 | trimethoprim | N=1C=C(C(=NC1N)N)CC2=CC(OC)=C(OC)C(OC)=C2 | 2.3 | 1 | O/W | 0.1 | 19.35 | 4.03 | 44.33 | 0 | 10 | 0.997647059 | 10.1021/acsomega.0c00981
60 | trimethoprim | N=1C=C(C(=NC1N)N)CC2=CC(OC)=C(OC)C(OC)=C2 | 2.3 | 1 | O/W | 0.1 | 19.35 | 4.03 | 44.33 | 0 | 11 | 1.002352941 | 10.1021/acsomega.0c00981
60 | trimethoprim | N=1C=C(C(=NC1N)N)CC2=CC(OC)=C(OC)C(OC)=C2 | 2.3 | 1 | O/W | 0.1 | 19.35 | 4.03 | 44.33 | 0 | 14 | 1.007058824 | 10.1021/acsomega.0c00981
61 | cannabidiol | OC=1C=C(C=C(O)C1C2C=C(C)CCC2C(=C)C)CCCCC | 12 | 1 | O/W | 0.1111111 | 24.17 | 8.601 | 94.62 | 0.5 | 0 | 0 | 10.1016/j.ijpharm.2019.118916
61 | cannabidiol | OC=1C=C(C=C(O)C1C2C=C(C)CCC2C(=C)C)CCCCC | 12 | 1 | O/W | 0.1111111 | 24.17 | 8.601 | 94.62 | 0.5 | 0.6360424 | 0.03864734 | 10.1016/j.ijpharm.2019.118916
61 | cannabidiol | OC=1C=C(C=C(O)C1C2C=C(C)CCC2C(=C)C)CCCCC | 12 | 1 | O/W | 0.1111111 | 24.17 | 8.601 | 94.62 | 0.5 | 0.9540636 | 0.1038647 | 10.1016/j.ijpharm.2019.118916
61 | cannabidiol | OC=1C=C(C=C(O)C1C2C=C(C)CCC2C(=C)C)CCCCC | 12 | 1 | O/W | 0.1111111 | 24.17 | 8.601 | 94.62 | 0.5 | 1.590106 | 0.1884058 | 10.1016/j.ijpharm.2019.118916
61 | cannabidiol | OC=1C=C(C=C(O)C1C2C=C(C)CCC2C(=C)C)CCCCC | 12 | 1 | O/W | 0.1111111 | 24.17 | 8.601 | 94.62 | 0.5 | 2.54417 | 0.2850242 | 10.1016/j.ijpharm.2019.118916
61 | cannabidiol | OC=1C=C(C=C(O)C1C2C=C(C)CCC2C(=C)C)CCCCC | 12 | 1 | O/W | 0.1111111 | 24.17 | 8.601 | 94.62 | 0.5 | 4.531802 | 0.3188406 | 10.1016/j.ijpharm.2019.118916
61 | cannabidiol | OC=1C=C(C=C(O)C1C2C=C(C)CCC2C(=C)C)CCCCC | 12 | 1 | O/W | 0.1111111 | 24.17 | 8.601 | 94.62 | 0.5 | 7.473498 | 0.3550725 | 10.1016/j.ijpharm.2019.118916
61 | cannabidiol | OC=1C=C(C=C(O)C1C2C=C(C)CCC2C(=C)C)CCCCC | 12 | 1 | O/W | 0.1111111 | 24.17 | 8.601 | 94.62 | 0.5 | 10.4947 | 0.3888889 | 10.1016/j.ijpharm.2019.118916
61 | cannabidiol | OC=1C=C(C=C(O)C1C2C=C(C)CCC2C(=C)C)CCCCC | 12 | 1 | O/W | 0.1111111 | 24.17 | 8.601 | 94.62 | 0.5 | 14.46996 | 0.4154589 | 10.1016/j.ijpharm.2019.118916
61 | cannabidiol | OC=1C=C(C=C(O)C1C2C=C(C)CCC2C(=C)C)CCCCC | 12 | 1 | O/W | 0.1111111 | 24.17 | 8.601 | 94.62 | 0.5 | 21.30742 | 0.6207729 | 10.1016/j.ijpharm.2019.118916
61 | cannabidiol | OC=1C=C(C=C(O)C1C2C=C(C)CCC2C(=C)C)CCCCC | 12 | 1 | O/W | 0.1111111 | 24.17 | 8.601 | 94.62 | 0.5 | 28.22438 | 0.7222222 | 10.1016/j.ijpharm.2019.118916
61 | cannabidiol | OC=1C=C(C=C(O)C1C2C=C(C)CCC2C(=C)C)CCCCC | 12 | 1 | O/W | 0.1111111 | 24.17 | 8.601 | 94.62 | 0.5 | 35.14134 | 0.826087 | 10.1016/j.ijpharm.2019.118916
61 | cannabidiol | OC=1C=C(C=C(O)C1C2C=C(C)CCC2C(=C)C)CCCCC | 12 | 1 | O/W | 0.1111111 | 24.17 | 8.601 | 94.62 | 0.5 | 42.0583 | 0.9275362 | 10.1016/j.ijpharm.2019.118916
62 | cannabidiol | OC=1C=C(C=C(O)C1C2C=C(C)CCC2C(=C)C)CCCCC | 51 | 1 | O/W | 0.1111111 | 24.12 | 5.212 | 57.63 | 0.5 | 0 | 0 | 10.1016/j.ijpharm.2019.118916
62 | cannabidiol | OC=1C=C(C=C(O)C1C2C=C(C)CCC2C(=C)C)CCCCC | 51 | 1 | O/W | 0.1111111 | 24.12 | 5.212 | 57.63 | 0.5 | 0.7155477 | 0.03864734 | 10.1016/j.ijpharm.2019.118916
62 | cannabidiol | OC=1C=C(C=C(O)C1C2C=C(C)CCC2C(=C)C)CCCCC | 51 | 1 | O/W | 0.1111111 | 24.12 | 5.212 | 57.63 | 0.5 | 0.9540636 | 0.0821256 | 10.1016/j.ijpharm.2019.118916
62 | cannabidiol | OC=1C=C(C=C(O)C1C2C=C(C)CCC2C(=C)C)CCCCC | 51 | 1 | O/W | 0.1111111 | 24.12 | 5.212 | 57.63 | 0.5 | 1.669611 | 0.1376812 | 10.1016/j.ijpharm.2019.118916
62 | cannabidiol | OC=1C=C(C=C(O)C1C2C=C(C)CCC2C(=C)C)CCCCC | 51 | 1 | O/W | 0.1111111 | 24.12 | 5.212 | 57.63 | 0.5 | 2.623675 | 0.1956522 | 10.1016/j.ijpharm.2019.118916
62 | cannabidiol | OC=1C=C(C=C(O)C1C2C=C(C)CCC2C(=C)C)CCCCC | 51 | 1 | O/W | 0.1111111 | 24.12 | 5.212 | 57.63 | 0.5 | 4.531802 | 0.2439614 | 10.1016/j.ijpharm.2019.118916
62 | cannabidiol | OC=1C=C(C=C(O)C1C2C=C(C)CCC2C(=C)C)CCCCC | 51 | 1 | O/W | 0.1111111 | 24.12 | 5.212 | 57.63 | 0.5 | 7.553004 | 0.3405797 | 10.1016/j.ijpharm.2019.118916
62 | cannabidiol | OC=1C=C(C=C(O)C1C2C=C(C)CCC2C(=C)C)CCCCC | 51 | 1 | O/W | 0.1111111 | 24.12 | 5.212 | 57.63 | 0.5 | 10.4947 | 0.3623188 | 10.1016/j.ijpharm.2019.118916
62 | cannabidiol | OC=1C=C(C=C(O)C1C2C=C(C)CCC2C(=C)C)CCCCC | 51 | 1 | O/W | 0.1111111 | 24.12 | 5.212 | 57.63 | 0.5 | 14.46996 | 0.4057971 | 10.1016/j.ijpharm.2019.118916
62 | cannabidiol | OC=1C=C(C=C(O)C1C2C=C(C)CCC2C(=C)C)CCCCC | 51 | 1 | O/W | 0.1111111 | 24.12 | 5.212 | 57.63 | 0.5 | 21.38693 | 0.5386473 | 10.1016/j.ijpharm.2019.118916
62 | cannabidiol | OC=1C=C(C=C(O)C1C2C=C(C)CCC2C(=C)C)CCCCC | 51 | 1 | O/W | 0.1111111 | 24.12 | 5.212 | 57.63 | 0.5 | 28.22438 | 0.6304348 | 10.1016/j.ijpharm.2019.118916
62 | cannabidiol | OC=1C=C(C=C(O)C1C2C=C(C)CCC2C(=C)C)CCCCC | 51 | 1 | O/W | 0.1111111 | 24.12 | 5.212 | 57.63 | 0.5 | 35.14134 | 0.7560386 | 10.1016/j.ijpharm.2019.118916
62 | cannabidiol | OC=1C=C(C=C(O)C1C2C=C(C)CCC2C(=C)C)CCCCC | 51 | 1 | O/W | 0.1111111 | 24.12 | 5.212 | 57.63 | 0.5 | 42.0583 | 0.7922705 | 10.1016/j.ijpharm.2019.118916
63 | asenapine maleate | O=C(O)C=CC(=O)O.ClC1=CC=C2OC=3C=CC=CC3C4CN(C)CC4C2=C1 | 50 | 3 | O/W | 0.2 | 50.61 | 13.29 | 80.06 | 0.52 | 0 | 0 | 10.1080/10717544.2020.1815896
63 | asenapine maleate | O=C(O)C=CC(=O)O.ClC1=CC=C2OC=3C=CC=CC3C4CN(C)CC4C2=C1 | 50 | 3 | O/W | 0.2 | 50.61 | 13.29 | 80.06 | 0.52 | 1.029965 | 0.3825427 | 10.1080/10717544.2020.1815896
63 | asenapine maleate | O=C(O)C=CC(=O)O.ClC1=CC=C2OC=3C=CC=CC3C4CN(C)CC4C2=C1 | 50 | 3 | O/W | 0.2 | 50.61 | 13.29 | 80.06 | 0.52 | 3.063971 | 0.4212524 | 10.1080/10717544.2020.1815896
63 | asenapine maleate | O=C(O)C=CC(=O)O.ClC1=CC=C2OC=3C=CC=CC3C4CN(C)CC4C2=C1 | 50 | 3 | O/W | 0.2 | 50.61 | 13.29 | 80.06 | 0.52 | 6.017891 | 0.4531309 | 10.1080/10717544.2020.1815896
63 | asenapine maleate | O=C(O)C=CC(=O)O.ClC1=CC=C2OC=3C=CC=CC3C4CN(C)CC4C2=C1 | 50 | 3 | O/W | 0.2 | 50.61 | 13.29 | 80.06 | 0.52 | 9.037867 | 0.4781784 | 10.1080/10717544.2020.1815896
63 | asenapine maleate | O=C(O)C=CC(=O)O.ClC1=CC=C2OC=3C=CC=CC3C4CN(C)CC4C2=C1 | 50 | 3 | O/W | 0.2 | 50.61 | 13.29 | 80.06 | 0.52 | 12.05847 | 0.4918406 | 10.1080/10717544.2020.1815896
63 | asenapine maleate | O=C(O)C=CC(=O)O.ClC1=CC=C2OC=3C=CC=CC3C4CN(C)CC4C2=C1 | 50 | 3 | O/W | 0.2 | 50.61 | 13.29 | 80.06 | 0.52 | 15.01401 | 0.4941176 | 10.1080/10717544.2020.1815896
63 | asenapine maleate | O=C(O)C=CC(=O)O.ClC1=CC=C2OC=3C=CC=CC3C4CN(C)CC4C2=C1 | 50 | 3 | O/W | 0.2 | 50.61 | 13.29 | 80.06 | 0.52 | 18.03498 | 0.5009488 | 10.1080/10717544.2020.1815896
63 | asenapine maleate | O=C(O)C=CC(=O)O.ClC1=CC=C2OC=3C=CC=CC3C4CN(C)CC4C2=C1 | 50 | 3 | O/W | 0.2 | 50.61 | 13.29 | 80.06 | 0.52 | 20.00517 | 0.5055028 | 10.1080/10717544.2020.1815896
63 | asenapine maleate | O=C(O)C=CC(=O)O.ClC1=CC=C2OC=3C=CC=CC3C4CN(C)CC4C2=C1 | 50 | 3 | O/W | 0.2 | 50.61 | 13.29 | 80.06 | 0.52 | 24.99322 | 0.573814 | 10.1080/10717544.2020.1815896
63 | asenapine maleate | O=C(O)C=CC(=O)O.ClC1=CC=C2OC=3C=CC=CC3C4CN(C)CC4C2=C1 | 50 | 3 | O/W | 0.2 | 50.61 | 13.29 | 80.06 | 0.52 | 29.98078 | 0.6512334 | 10.1080/10717544.2020.1815896
63 | asenapine maleate | O=C(O)C=CC(=O)O.ClC1=CC=C2OC=3C=CC=CC3C4CN(C)CC4C2=C1 | 50 | 3 | O/W | 0.2 | 50.61 | 13.29 | 80.06 | 0.52 | 34.96982 | 0.7013283 | 10.1080/10717544.2020.1815896
63 | asenapine maleate | O=C(O)C=CC(=O)O.ClC1=CC=C2OC=3C=CC=CC3C4CN(C)CC4C2=C1 | 50 | 3 | O/W | 0.2 | 50.61 | 13.29 | 80.06 | 0.52 | 39.95837 | 0.7605313 | 10.1080/10717544.2020.1815896
64 | diprophylline | O=C1C2=C(N=CN2CC(O)CO)N(C(=O)N1C)C | 46 | 1 | S/O/W | 0.2270859 | 62.9 | 4.8 | 25.93738 | 0 | 0 | 0 | 10.1016/j.ijpharm.2019.118819
64 | diprophylline | O=C1C2=C(N=CN2CC(O)CO)N(C(=O)N1C)C | 46 | 1 | S/O/W | 0.2270859 | 62.9 | 4.8 | 25.93738 | 0 | 0.04255319 | 0.1182465 | 10.1016/j.ijpharm.2019.118819
64 | diprophylline | O=C1C2=C(N=CN2CC(O)CO)N(C(=O)N1C)C | 46 | 1 | S/O/W | 0.2270859 | 62.9 | 4.8 | 25.93738 | 0 | 0.3404255 | 0.287874 | 10.1016/j.ijpharm.2019.118819
64 | diprophylline | O=C1C2=C(N=CN2CC(O)CO)N(C(=O)N1C)C | 46 | 1 | S/O/W | 0.2270859 | 62.9 | 4.8 | 25.93738 | 0 | 0.9787234 | 0.5345786 | 10.1016/j.ijpharm.2019.118819
64 | diprophylline | O=C1C2=C(N=CN2CC(O)CO)N(C(=O)N1C)C | 46 | 1 | S/O/W | 0.2270859 | 62.9 | 4.8 | 25.93738 | 0 | 2.042553 | 0.6295575 | 10.1016/j.ijpharm.2019.118819
64 | diprophylline | O=C1C2=C(N=CN2CC(O)CO)N(C(=O)N1C)C | 46 | 1 | S/O/W | 0.2270859 | 62.9 | 4.8 | 25.93738 | 0 | 3.021277 | 0.7014111 | 10.1016/j.ijpharm.2019.118819
64 | diprophylline | O=C1C2=C(N=CN2CC(O)CO)N(C(=O)N1C)C | 46 | 1 | S/O/W | 0.2270859 | 62.9 | 4.8 | 25.93738 | 0 | 4.042553 | 0.7346989 | 10.1016/j.ijpharm.2019.118819
64 | diprophylline | O=C1C2=C(N=CN2CC(O)CO)N(C(=O)N1C)C | 46 | 1 | S/O/W | 0.2270859 | 62.9 | 4.8 | 25.93738 | 0 | 7.021277 | 0.8191489 | 10.1016/j.ijpharm.2019.118819
64 | diprophylline | O=C1C2=C(N=CN2CC(O)CO)N(C(=O)N1C)C | 46 | 1 | S/O/W | 0.2270859 | 62.9 | 4.8 | 25.93738 | 0 | 8 | 0.8601542 | 10.1016/j.ijpharm.2019.118819
64 | diprophylline | O=C1C2=C(N=CN2CC(O)CO)N(C(=O)N1C)C | 46 | 1 | S/O/W | 0.2270859 | 62.9 | 4.8 | 25.93738 | 0 | 11.02128 | 0.9651644 | 10.1016/j.ijpharm.2019.118819
64 | diprophylline | O=C1C2=C(N=CN2CC(O)CO)N(C(=O)N1C)C | 46 | 1 | S/O/W | 0.2270859 | 62.9 | 4.8 | 25.93738 | 0 | 14 | 1.000771 | 10.1016/j.ijpharm.2019.118819
64 | diprophylline | O=C1C2=C(N=CN2CC(O)CO)N(C(=O)N1C)C | 46 | 1 | S/O/W | 0.2270859 | 62.9 | 4.8 | 25.93738 | 0 | 16 | 0.9953728 | 10.1016/j.ijpharm.2019.118819
64 | diprophylline | O=C1C2=C(N=CN2CC(O)CO)N(C(=O)N1C)C | 46 | 1 | S/O/W | 0.2270859 | 62.9 | 4.8 | 25.93738 | 0 | 17.02128 | 0.9952415 | 10.1016/j.ijpharm.2019.118819
64 | diprophylline | O=C1C2=C(N=CN2CC(O)CO)N(C(=O)N1C)C | 46 | 1 | S/O/W | 0.2270859 | 62.9 | 4.8 | 25.93738 | 0 | 18.04255 | 1.000252 | 10.1016/j.ijpharm.2019.118819
64 | diprophylline | O=C1C2=C(N=CN2CC(O)CO)N(C(=O)N1C)C | 46 | 1 | S/O/W | 0.2270859 | 62.9 | 4.8 | 25.93738 | 0 | 22.04255 | 0.9945961 | 10.1016/j.ijpharm.2019.118819
65 | diprophylline | O=C1C2=C(N=CN2CC(O)CO)N(C(=O)N1C)C | 46 | 1 | S/O/W | 0.1498262 | 113.3 | 5.8 | 44.51152 | 0 | 0 | 0 | 10.1016/j.ijpharm.2019.118819
65 | diprophylline | O=C1C2=C(N=CN2CC(O)CO)N(C(=O)N1C)C | 46 | 1 | S/O/W | 0.1498262 | 113.3 | 5.8 | 44.51152 | 0 | 0.1702128 | 0.03596784 | 10.1016/j.ijpharm.2019.118819
65 | diprophylline | O=C1C2=C(N=CN2CC(O)CO)N(C(=O)N1C)C | 46 | 1 | S/O/W | 0.1498262 | 113.3 | 5.8 | 44.51152 | 0 | 0.5106383 | 0.0719138 | 10.1016/j.ijpharm.2019.118819
65 | diprophylline | O=C1C2=C(N=CN2CC(O)CO)N(C(=O)N1C)C | 46 | 1 | S/O/W | 0.1498262 | 113.3 | 5.8 | 44.51152 | 0 | 1.021277 | 0.1206914 | 10.1016/j.ijpharm.2019.118819
65 | diprophylline | O=C1C2=C(N=CN2CC(O)CO)N(C(=O)N1C)C | 46 | 1 | S/O/W | 0.1498262 | 113.3 | 5.8 | 44.51152 | 0 | 2 | 0.1822622 | 10.1016/j.ijpharm.2019.118819
65 | diprophylline | O=C1C2=C(N=CN2CC(O)CO)N(C(=O)N1C)C | 46 | 1 | S/O/W | 0.1498262 | 113.3 | 5.8 | 44.51152 | 0 | 3.021277 | 0.2206914 | 10.1016/j.ijpharm.2019.118819
65 | diprophylline | O=C1C2=C(N=CN2CC(O)CO)N(C(=O)N1C)C | 46 | 1 | S/O/W | 0.1498262 | 113.3 | 5.8 | 44.51152 | 0 | 4.12766 | 0.2642509 | 10.1016/j.ijpharm.2019.118819
65 | diprophylline | O=C1C2=C(N=CN2CC(O)CO)N(C(=O)N1C)C | 46 | 1 | S/O/W | 0.1498262 | 113.3 | 5.8 | 44.51152 | 0 | 7.021277 | 0.4772466 | 10.1016/j.ijpharm.2019.118819
65 | diprophylline | O=C1C2=C(N=CN2CC(O)CO)N(C(=O)N1C)C | 46 | 1 | S/O/W | 0.1498262 | 113.3 | 5.8 | 44.51152 | 0 | 8 | 0.618509 | 10.1016/j.ijpharm.2019.118819
65 | diprophylline | O=C1C2=C(N=CN2CC(O)CO)N(C(=O)N1C)C | 46 | 1 | S/O/W | 0.1498262 | 113.3 | 5.8 | 44.51152 | 0 | 9.021277 | 0.7649073 | 10.1016/j.ijpharm.2019.118819
65 | diprophylline | O=C1C2=C(N=CN2CC(O)CO)N(C(=O)N1C)C | 46 | 1 | S/O/W | 0.1498262 | 113.3 | 5.8 | 44.51152 | 0 | 10 | 0.9087404 | 10.1016/j.ijpharm.2019.118819
65 | diprophylline | O=C1C2=C(N=CN2CC(O)CO)N(C(=O)N1C)C | 46 | 1 | S/O/W | 0.1498262 | 113.3 | 5.8 | 44.51152 | 0 | 11.02128 | 0.9523109 | 10.1016/j.ijpharm.2019.118819
65 | diprophylline | O=C1C2=C(N=CN2CC(O)CO)N(C(=O)N1C)C | 46 | 1 | S/O/W | 0.1498262 | 113.3 | 5.8 | 44.51152 | 0 | 16.04255 | 0.9953673 | 10.1016/j.ijpharm.2019.118819
65 | diprophylline | O=C1C2=C(N=CN2CC(O)CO)N(C(=O)N1C)C | 46 | 1 | S/O/W | 0.1498262 | 113.3 | 5.8 | 44.51152 | 0 | 16.97872 | 0.9926763 | 10.1016/j.ijpharm.2019.118819
65 | diprophylline | O=C1C2=C(N=CN2CC(O)CO)N(C(=O)N1C)C | 46 | 1 | S/O/W | 0.1498262 | 113.3 | 5.8 | 44.51152 | 0 | 17.91489 | 0.9976973 | 10.1016/j.ijpharm.2019.118819
65 | diprophylline | O=C1C2=C(N=CN2CC(O)CO)N(C(=O)N1C)C | 46 | 1 | S/O/W | 0.1498262 | 113.3 | 5.8 | 44.51152 | 0 | 22 | 0.9920308 | 10.1016/j.ijpharm.2019.118819
66 | diprophylline | O=C1C2=C(N=CN2CC(O)CO)N(C(=O)N1C)C | 46 | 1 | S/O/W | 0.11105 | 295.7 | 6.7 | 67.03317 | 0 | 0 | 0 | 10.1016/j.ijpharm.2019.118819
66 | diprophylline | O=C1C2=C(N=CN2CC(O)CO)N(C(=O)N1C)C | 46 | 1 | S/O/W | 0.11105 | 295.7 | 6.7 | 67.03317 | 0 | 0.08510638 | 0.03854947 | 10.1016/j.ijpharm.2019.118819
66 | diprophylline | O=C1C2=C(N=CN2CC(O)CO)N(C(=O)N1C)C | 46 | 1 | S/O/W | 0.11105 | 295.7 | 6.7 | 67.03317 | 0 | 0.2978723 | 0.07194115 | 10.1016/j.ijpharm.2019.118819
66 | diprophylline | O=C1C2=C(N=CN2CC(O)CO)N(C(=O)N1C)C | 46 | 1 | S/O/W | 0.11105 | 295.7 | 6.7 | 67.03317 | 0 | 0.9787234 | 0.102702 | 10.1016/j.ijpharm.2019.118819
66 | diprophylline | O=C1C2=C(N=CN2CC(O)CO)N(C(=O)N1C)C | 46 | 1 | S/O/W | 0.11105 | 295.7 | 6.7 | 67.03317 | 0 | 1.914894 | 0.141142 | 10.1016/j.ijpharm.2019.118819
66 | diprophylline | O=C1C2=C(N=CN2CC(O)CO)N(C(=O)N1C)C | 46 | 1 | S/O/W | 0.11105 | 295.7 | 6.7 | 67.03317 | 0 | 2.978723 | 0.176995 | 10.1016/j.ijpharm.2019.118819
66 | diprophylline | O=C1C2=C(N=CN2CC(O)CO)N(C(=O)N1C)C | 46 | 1 | S/O/W | 0.11105 | 295.7 | 6.7 | 67.03317 | 0 | 3.914894 | 0.1922989 | 10.1016/j.ijpharm.2019.118819
66 | diprophylline | O=C1C2=C(N=CN2CC(O)CO)N(C(=O)N1C)C | 46 | 1 | S/O/W | 0.11105 | 295.7 | 6.7 | 67.03317 | 0 | 7.021277 | 0.356424 | 10.1016/j.ijpharm.2019.118819
66 | diprophylline | O=C1C2=C(N=CN2CC(O)CO)N(C(=O)N1C)C | 46 | 1 | S/O/W | 0.11105 | 295.7 | 6.7 | 67.03317 | 0 | 8 | 0.466838 | 10.1016/j.ijpharm.2019.118819
66 | diprophylline | O=C1C2=C(N=CN2CC(O)CO)N(C(=O)N1C)C | 46 | 1 | S/O/W | 0.11105 | 295.7 | 6.7 | 67.03317 | 0 | 9.021277 | 0.582388 | 10.1016/j.ijpharm.2019.118819
66 | diprophylline | O=C1C2=C(N=CN2CC(O)CO)N(C(=O)N1C)C | 46 | 1 | S/O/W | 0.11105 | 295.7 | 6.7 | 67.03317 | 0 | 9.957447 | 0.7005196 | 10.1016/j.ijpharm.2019.118819
66 | diprophylline | O=C1C2=C(N=CN2CC(O)CO)N(C(=O)N1C)C | 46 | 1 | S/O/W | 0.11105 | 295.7 | 6.7 | 67.03317 | 0 | 11.02128 | 0.7775037 | 10.1016/j.ijpharm.2019.118819
66 | diprophylline | O=C1C2=C(N=CN2CC(O)CO)N(C(=O)N1C)C | 46 | 1 | S/O/W | 0.11105 | 295.7 | 6.7 | 67.03317 | 0 | 16 | 0.9902314 | 10.1016/j.ijpharm.2019.118819
66 | diprophylline | O=C1C2=C(N=CN2CC(O)CO)N(C(=O)N1C)C | 46 | 1 | S/O/W | 0.11105 | 295.7 | 6.7 | 67.03317 | 0 | 16.93617 | 0.9721162 | 10.1016/j.ijpharm.2019.118819
66 | diprophylline | O=C1C2=C(N=CN2CC(O)CO)N(C(=O)N1C)C | 46 | 1 | S/O/W | 0.11105 | 295.7 | 6.7 | 67.03317 | 0 | 18.04255 | 0.9899688 | 10.1016/j.ijpharm.2019.118819
66 | diprophylline | O=C1C2=C(N=CN2CC(O)CO)N(C(=O)N1C)C | 46 | 1 | S/O/W | 0.11105 | 295.7 | 6.7 | 67.03317 | 0 | 22 | 0.9920308 | 10.1016/j.ijpharm.2019.118819
67 | caffeine | O=C1C2=C(N=CN2C)N(C(=O)N1C)C | 46 | 1 | O/W | 0.1084044 | 61.8 | 5.9 | 60.32584 | 0 | 0 | 0 | 10.1002/app.48710
67 | caffeine | O=C1C2=C(N=CN2C)N(C(=O)N1C)C | 46 | 1 | O/W | 0.1084044 | 61.8 | 5.9 | 60.32584 | 0 | 0.0005912655 | 0.01735364 | 10.1002/app.48710
67 | caffeine | O=C1C2=C(N=CN2C)N(C(=O)N1C)C | 46 | 1 | O/W | 0.1084044 | 61.8 | 5.9 | 60.32584 | 0 | 0.206056 | 0.04774469 | 10.1002/app.48710
67 | caffeine | O=C1C2=C(N=CN2C)N(C(=O)N1C)C | 46 | 1 | O/W | 0.1084044 | 61.8 | 5.9 | 60.32584 | 0 | 0.8556351 | 0.1128911 | 10.1002/app.48710
67 | caffeine | O=C1C2=C(N=CN2C)N(C(=O)N1C)C | 46 | 1 | O/W | 0.1084044 | 61.8 | 5.9 | 60.32584 | 0 | 1.197239 | 0.1389585 | 10.1002/app.48710
67 | caffeine | O=C1C2=C(N=CN2C)N(C(=O)N1C)C | 46 | 1 | O/W | 0.1084044 | 61.8 | 5.9 | 60.32584 | 0 | 1.91437 | 0.1867586 | 10.1002/app.48710
67 | caffeine | O=C1C2=C(N=CN2C)N(C(=O)N1C)C | 46 | 1 | O/W | 0.1084044 | 61.8 | 5.9 | 60.32584 | 0 | 2.97244 | 0.2411033 | 10.1002/app.48710
67 | caffeine | O=C1C2=C(N=CN2C)N(C(=O)N1C)C | 46 | 1 | O/W | 0.1084044 | 61.8 | 5.9 | 60.32584 | 0 | 3.929181 | 0.3214674 | 10.1002/app.48710
67 | caffeine | O=C1C2=C(N=CN2C)N(C(=O)N1C)C | 46 | 1 | O/W | 0.1084044 | 61.8 | 5.9 | 60.32584 | 0 | 6.97006 | 0.5712549 | 10.1002/app.48710
67 | caffeine | O=C1C2=C(N=CN2C)N(C(=O)N1C)C | 46 | 1 | O/W | 0.1084044 | 61.8 | 5.9 | 60.32584 | 0 | 7.962573 | 0.7015144 | 10.1002/app.48710
67 | caffeine | O=C1C2=C(N=CN2C)N(C(=O)N1C)C | 46 | 1 | O/W | 0.1084044 | 61.8 | 5.9 | 60.32584 | 0 | 8.990266 | 0.8643156 | 10.1002/app.48710
67 | caffeine | O=C1C2=C(N=CN2C)N(C(=O)N1C)C | 46 | 1 | O/W | 0.1084044 | 61.8 | 5.9 | 60.32584 | 0 | 10.01582 | 0.96421 | 10.1002/app.48710
67 | caffeine | O=C1C2=C(N=CN2C)N(C(=O)N1C)C | 46 | 1 | O/W | 0.1084044 | 61.8 | 5.9 | 60.32584 | 0 | 13.96931 | 0.9993459 | 10.1002/app.48710
67 | caffeine | O=C1C2=C(N=CN2C)N(C(=O)N1C)C | 46 | 1 | O/W | 0.1084044 | 61.8 | 5.9 | 60.32584 | 0 | 14.99154 | 1.001626 | 10.1002/app.48710
67 | caffeine | O=C1C2=C(N=CN2C)N(C(=O)N1C)C | 46 | 1 | O/W | 0.1084044 | 61.8 | 5.9 | 60.32584 | 0 | 16.08183 | 1.001744 | 10.1002/app.48710
67 | caffeine | O=C1C2=C(N=CN2C)N(C(=O)N1C)C | 46 | 1 | O/W | 0.1084044 | 61.8 | 5.9 | 60.32584 | 0 | 17.00177 | 1.001844 | 10.1002/app.48710
67 | caffeine | O=C1C2=C(N=CN2C)N(C(=O)N1C)C | 46 | 1 | O/W | 0.1084044 | 61.8 | 5.9 | 60.32584 | 0 | 18.09206 | 1.001962 | 10.1002/app.48710
68 | caffeine | O=C1C2=C(N=CN2C)N(C(=O)N1C)C | 46 | 1 | O/W | 0.1161319 | 94.1 | 5.5 | 52.85994 | 0 | 0 | 0 | 10.1002/app.48710
68 | caffeine | O=C1C2=C(N=CN2C)N(C(=O)N1C)C | 46 | 1 | O/W | 0.1161319 | 94.1 | 5.5 | 52.85994 | 0 | 0.0007390819 | 0.02169205 | 10.1002/app.48710
68 | caffeine | O=C1C2=C(N=CN2C)N(C(=O)N1C)C | 46 | 1 | O/W | 0.1161319 | 94.1 | 5.5 | 52.85994 | 0 | 0.2402016 | 0.04991759 | 10.1002/app.48710
68 | caffeine | O=C1C2=C(N=CN2C)N(C(=O)N1C)C | 46 | 1 | O/W | 0.1161319 | 94.1 | 5.5 | 52.85994 | 0 | 0.8897068 | 0.1128948 | 10.1002/app.48710
68 | caffeine | O=C1C2=C(N=CN2C)N(C(=O)N1C)C | 46 | 1 | O/W | 0.1161319 | 94.1 | 5.5 | 52.85994 | 0 | 1.264717 | 0.119443 | 10.1002/app.48710
68 | caffeine | O=C1C2=C(N=CN2C)N(C(=O)N1C)C | 46 | 1 | O/W | 0.1161319 | 94.1 | 5.5 | 52.85994 | 0 | 1.947111 | 0.1477166 | 10.1002/app.48710
68 | caffeine | O=C1C2=C(N=CN2C)N(C(=O)N1C)C | 46 | 1 | O/W | 0.1161319 | 94.1 | 5.5 | 52.85994 | 0 | 2.93652 | 0.1868695 | 10.1002/app.48710
68 | caffeine | O=C1C2=C(N=CN2C)N(C(=O)N1C)C | 46 | 1 | O/W | 0.1161319 | 94.1 | 5.5 | 52.85994 | 0 | 3.960001 | 0.226026 | 10.1002/app.48710
68 | caffeine | O=C1C2=C(N=CN2C)N(C(=O)N1C)C | 46 | 1 | O/W | 0.1161319 | 94.1 | 5.5 | 52.85994 | 0 | 6.963112 | 0.3673496 | 10.1002/app.48710
68 | caffeine | O=C1C2=C(N=CN2C)N(C(=O)N1C)C | 46 | 1 | O/W | 0.1161319 | 94.1 | 5.5 | 52.85994 | 0 | 8.021921 | 0.4433863 | 10.1002/app.48710
68 | caffeine | O=C1C2=C(N=CN2C)N(C(=O)N1C)C | 46 | 1 | O/W | 0.1161319 | 94.1 | 5.5 | 52.85994 | 0 | 8.981176 | 0.5975034 | 10.1002/app.48710
68 | caffeine | O=C1C2=C(N=CN2C)N(C(=O)N1C)C | 46 | 1 | O/W | 0.1161319 | 94.1 | 5.5 | 52.85994 | 0 | 10.00946 | 0.7776583 | 10.1002/app.48710
68 | caffeine | O=C1C2=C(N=CN2C)N(C(=O)N1C)C | 46 | 1 | O/W | 0.1161319 | 94.1 | 5.5 | 52.85994 | 0 | 14.03768 | 1.005861 | 10.1002/app.48710
68 | caffeine | O=C1C2=C(N=CN2C)N(C(=O)N1C)C | 46 | 1 | O/W | 0.1161319 | 94.1 | 5.5 | 52.85994 | 0 | 15.09383 | 1.003806 | 10.1002/app.48710
68 | caffeine | O=C1C2=C(N=CN2C)N(C(=O)N1C)C | 46 | 1 | O/W | 0.1161319 | 94.1 | 5.5 | 52.85994 | 0 | 16.21804 | 0.9995898 | 10.1002/app.48710
68 | caffeine | O=C1C2=C(N=CN2C)N(C(=O)N1C)C | 46 | 1 | O/W | 0.1161319 | 94.1 | 5.5 | 52.85994 | 0 | 17.1382 | 1.006197 | 10.1002/app.48710
68 | caffeine | O=C1C2=C(N=CN2C)N(C(=O)N1C)C | 46 | 1 | O/W | 0.1161319 | 94.1 | 5.5 | 52.85994 | 0 | 18.02399 | 1.004124 | 10.1002/app.48710
69 | 4-methoxy chalcone | COC1=CC=C(C=C1)C=CC(=O)C2=CC=CC=C2 | 46 | 1 | O/W | 0.05263158 | 59.2 | 3.7 | 74.2 | 30 | 0 | 0 | 10.1007/s12247-018-9346-9
69 | 4-methoxy chalcone | COC1=CC=C(C=C1)C=CC(=O)C2=CC=CC=C2 | 46 | 1 | O/W | 0.05263158 | 59.2 | 3.7 | 74.2 | 30 | 0.2318841 | 0.06304348 | 10.1007/s12247-018-9346-9
69 | 4-methoxy chalcone | COC1=CC=C(C=C1)C=CC(=O)C2=CC=CC=C2 | 46 | 1 | O/W | 0.05263158 | 59.2 | 3.7 | 74.2 | 30 | 0.9275362 | 0.1639386 | 10.1007/s12247-018-9346-9
69 | 4-methoxy chalcone | COC1=CC=C(C=C1)C=CC(=O)C2=CC=CC=C2 | 46 | 1 | O/W | 0.05263158 | 59.2 | 3.7 | 74.2 | 30 | 4.962319 | 0.3810632 | 10.1007/s12247-018-9346-9
69 | 4-methoxy chalcone | COC1=CC=C(C=C1)C=CC(=O)C2=CC=CC=C2 | 46 | 1 | O/W | 0.05263158 | 59.2 | 3.7 | 74.2 | 30 | 7.002899 | 0.4694593 | 10.1007/s12247-018-9346-9
69 | 4-methoxy chalcone | COC1=CC=C(C=C1)C=CC(=O)C2=CC=CC=C2 | 46 | 1 | O/W | 0.05263158 | 59.2 | 3.7 | 74.2 | 30 | 11.96522 | 1.077413 | 10.1007/s12247-018-9346-9
69 | 4-methoxy chalcone | COC1=CC=C(C=C1)C=CC(=O)C2=CC=CC=C2 | 46 | 1 | O/W | 0.05263158 | 59.2 | 3.7 | 74.2 | 30 | 20.03478 | 1.060402 | 10.1007/s12247-018-9346-9
70 | 4-methoxy chalcone | COC1=CC=C(C=C1)C=CC(=O)C2=CC=CC=C2 | 46 | 1 | O/W | 0.1111111 | 54 | 8.6 | 85.7 | 30 | 0 | 0 | 10.1007/s12247-018-9346-9
70 | 4-methoxy chalcone | COC1=CC=C(C=C1)C=CC(=O)C2=CC=CC=C2 | 46 | 1 | O/W | 0.1111111 | 54 | 8.6 | 85.7 | 30 | 0.1361702 | 0.07515152 | 10.1007/s12247-018-9346-9
70 | 4-methoxy chalcone | COC1=CC=C(C=C1)C=CC(=O)C2=CC=CC=C2 | 46 | 1 | O/W | 0.1111111 | 54 | 8.6 | 85.7 | 30 | 0.9985816 | 0.1260606 | 10.1007/s12247-018-9346-9
70 | 4-methoxy chalcone | COC1=CC=C(C=C1)C=CC(=O)C2=CC=CC=C2 | 46 | 1 | O/W | 0.1111111 | 54 | 8.6 | 85.7 | 30 | 4.992908 | 0.3636364 | 10.1007/s12247-018-9346-9
70 | 4-methoxy chalcone | COC1=CC=C(C=C1)C=CC(=O)C2=CC=CC=C2 | 46 | 1 | O/W | 0.1111111 | 54 | 8.6 | 85.7 | 30 | 7.035461 | 0.5454545 | 10.1007/s12247-018-9346-9
70 | 4-methoxy chalcone | COC1=CC=C(C=C1)C=CC(=O)C2=CC=CC=C2 | 46 | 1 | O/W | 0.1111111 | 54 | 8.6 | 85.7 | 30 | 11.93759 | 0.9115152 | 10.1007/s12247-018-9346-9
70 | 4-methoxy chalcone | COC1=CC=C(C=C1)C=CC(=O)C2=CC=CC=C2 | 46 | 1 | O/W | 0.1111111 | 54 | 8.6 | 85.7 | 30 | 14.97872 | 1.069091 | 10.1007/s12247-018-9346-9
71 | 4-methoxy chalcone | COC1=CC=C(C=C1)C=CC(=O)C2=CC=CC=C2 | 46 | 1 | O/W | 0.25 | 288.7 | 19.6 | 98.2 | 30 | 0 | 0 | 10.1007/s12247-018-9346-9
71 | 4-methoxy chalcone | COC1=CC=C(C=C1)C=CC(=O)C2=CC=CC=C2 | 46 | 1 | O/W | 0.25 | 288.7 | 19.6 | 98.2 | 30 | 0.9831479 | 0.04035874 | 10.1007/s12247-018-9346-9
71 | 4-methoxy chalcone | COC1=CC=C(C=C1)C=CC(=O)C2=CC=CC=C2 | 46 | 1 | O/W | 0.25 | 288.7 | 19.6 | 98.2 | 30 | 4.998784 | 0.09147982 | 10.1007/s12247-018-9346-9
71 | 4-methoxy chalcone | COC1=CC=C(C=C1)C=CC(=O)C2=CC=CC=C2 | 46 | 1 | O/W | 0.25 | 288.7 | 19.6 | 98.2 | 30 | 6.960269 | 0.1210762 | 10.1007/s12247-018-9346-9
71 | 4-methoxy chalcone | COC1=CC=C(C=C1)C=CC(=O)C2=CC=CC=C2 | 46 | 1 | O/W | 0.25 | 288.7 | 19.6 | 98.2 | 30 | 11.96386 | 0.2798206 | 10.1007/s12247-018-9346-9
71 | 4-methoxy chalcone | COC1=CC=C(C=C1)C=CC(=O)C2=CC=CC=C2 | 46 | 1 | O/W | 0.25 | 288.7 | 19.6 | 98.2 | 30 | 15.00786 | 0.4331839 | 10.1007/s12247-018-9346-9
71 | 4-methoxy chalcone | COC1=CC=C(C=C1)C=CC(=O)C2=CC=CC=C2 | 46 | 1 | O/W | 0.25 | 288.7 | 19.6 | 98.2 | 30 | 20.02317 | 0.7426009 | 10.1007/s12247-018-9346-9
71 | 4-methoxy chalcone | COC1=CC=C(C=C1)C=CC(=O)C2=CC=CC=C2 | 46 | 1 | O/W | 0.25 | 288.7 | 19.6 | 98.2 | 30 | 24.9774 | 0.8663677 | 10.1007/s12247-018-9346-9
71 | 4-methoxy chalcone | COC1=CC=C(C=C1)C=CC(=O)C2=CC=CC=C2 | 46 | 1 | O/W | 0.25 | 288.7 | 19.6 | 98.2 | 30 | 30.01488 | 0.8609865 | 10.1007/s12247-018-9346-9
72 | 4-methoxy chalcone | COC1=CC=C(C=C1)C=CC(=O)C2=CC=CC=C2 | 46 | 1 | O/W | 0.05263158 | 59.9 | 4.2 | 84.1 | 30 | 0 | 0 | 10.1007/s12247-018-9346-9
72 | 4-methoxy chalcone | COC1=CC=C(C=C1)C=CC(=O)C2=CC=CC=C2 | 46 | 1 | O/W | 0.05263158 | 59.9 | 4.2 | 84.1 | 30 | 0.8811594 | 0.0857837 | 10.1007/s12247-018-9346-9
72 | 4-methoxy chalcone | COC1=CC=C(C=C1)C=CC(=O)C2=CC=CC=C2 | 46 | 1 | O/W | 0.05263158 | 59.9 | 4.2 | 84.1 | 30 | 4.869565 | 0.1642492 | 10.1007/s12247-018-9346-9
72 | 4-methoxy chalcone | COC1=CC=C(C=C1)C=CC(=O)C2=CC=CC=C2 | 46 | 1 | O/W | 0.05263158 | 59.9 | 4.2 | 84.1 | 30 | 6.956522 | 0.2324808 | 10.1007/s12247-018-9346-9
72 | 4-methoxy chalcone | COC1=CC=C(C=C1)C=CC(=O)C2=CC=CC=C2 | 46 | 1 | O/W | 0.05263158 | 59.9 | 4.2 | 84.1 | 30 | 11.96522 | 0.3513628 | 10.1007/s12247-018-9346-9
72 | 4-methoxy chalcone | COC1=CC=C(C=C1)C=CC(=O)C2=CC=CC=C2 | 46 | 1 | O/W | 0.05263158 | 59.9 | 4.2 | 84.1 | 30 | 15.02609 | 0.3490829 | 10.1007/s12247-018-9346-9
72 | 4-methoxy chalcone | COC1=CC=C(C=C1)C=CC(=O)C2=CC=CC=C2 | 46 | 1 | O/W | 0.05263158 | 59.9 | 4.2 | 84.1 | 30 | 20.03478 | 0.4679649 | 10.1007/s12247-018-9346-9
72 | 4-methoxy chalcone | COC1=CC=C(C=C1)C=CC(=O)C2=CC=CC=C2 | 46 | 1 | O/W | 0.05263158 | 59.9 | 4.2 | 84.1 | 30 | 25.04348 | 0.6322251 | 10.1007/s12247-018-9346-9
72 | 4-methoxy chalcone | COC1=CC=C(C=C1)C=CC(=O)C2=CC=CC=C2 | 46 | 1 | O/W | 0.05263158 | 59.9 | 4.2 | 84.1 | 30 | 29.95942 | 0.8620241 | 10.1007/s12247-018-9346-9
73 | 4-methoxy chalcone | COC1=CC=C(C=C1)C=CC(=O)C2=CC=CC=C2 | 46 | 1 | O/W | 0.1111111 | 54.5 | 4.6 | 46.2 | 30 | 0 | 0 | 10.1007/s12247-018-9346-9
73 | 4-methoxy chalcone | COC1=CC=C(C=C1)C=CC(=O)C2=CC=CC=C2 | 46 | 1 | O/W | 0.1111111 | 54.5 | 4.6 | 46.2 | 30 | 0.2723404 | 0.07030303 | 10.1007/s12247-018-9346-9
73 | 4-methoxy chalcone | COC1=CC=C(C=C1)C=CC(=O)C2=CC=CC=C2 | 46 | 1 | O/W | 0.1111111 | 54.5 | 4.6 | 46.2 | 30 | 0.9531915 | 0.1260606 | 10.1007/s12247-018-9346-9
73 | 4-methoxy chalcone | COC1=CC=C(C=C1)C=CC(=O)C2=CC=CC=C2 | 46 | 1 | O/W | 0.1111111 | 54.5 | 4.6 | 46.2 | 30 | 6.990071 | 0.4315152 | 10.1007/s12247-018-9346-9
73 | 4-methoxy chalcone | COC1=CC=C(C=C1)C=CC(=O)C2=CC=CC=C2 | 46 | 1 | O/W | 0.1111111 | 54.5 | 4.6 | 46.2 | 30 | 11.98298 | 0.6060606 | 10.1007/s12247-018-9346-9
73 | 4-methoxy chalcone | COC1=CC=C(C=C1)C=CC(=O)C2=CC=CC=C2 | 46 | 1 | O/W | 0.1111111 | 54.5 | 4.6 | 46.2 | 30 | 19.97163 | 1.073939 | 10.1007/s12247-018-9346-9
74 | 4-methoxy chalcone | COC1=CC=C(C=C1)C=CC(=O)C2=CC=CC=C2 | 46 | 1 | O/W | 0.25 | 108.9 | 12.4 | 61.5 | 30 | 0 | 0 | 10.1007/s12247-018-9346-9
74 | 4-methoxy chalcone | COC1=CC=C(C=C1)C=CC(=O)C2=CC=CC=C2 | 46 | 1 | O/W | 0.25 | 108.9 | 12.4 | 61.5 | 30 | 0.1949561 | 0.1022422 | 10.1007/s12247-018-9346-9
74 | 4-methoxy chalcone | COC1=CC=C(C=C1)C=CC(=O)C2=CC=CC=C2 | 46 | 1 | O/W | 0.25 | 108.9 | 12.4 | 61.5 | 30 | 0.9988364 | 0.2421525 | 10.1007/s12247-018-9346-9
74 | 4-methoxy chalcone | COC1=CC=C(C=C1)C=CC(=O)C2=CC=CC=C2 | 46 | 1 | O/W | 0.25 | 108.9 | 12.4 | 61.5 | 30 | 5.005269 | 0.7748879 | 10.1007/s12247-018-9346-9
74 | 4-methoxy chalcone | COC1=CC=C(C=C1)C=CC(=O)C2=CC=CC=C2 | 46 | 1 | O/W | 0.25 | 108.9 | 12.4 | 61.5 | 30 | 7.12573 | 1.049327 | 10.1007/s12247-018-9346-9
74 | 4-methoxy chalcone | COC1=CC=C(C=C1)C=CC(=O)C2=CC=CC=C2 | 46 | 1 | O/W | 0.25 | 108.9 | 12.4 | 61.5 | 30 | 12.07285 | 1.081614 | 10.1007/s12247-018-9346-9
75 | 4-methoxy chalcone | COC1=CC=C(C=C1)C=CC(=O)C2=CC=CC=C2 | 12 | 1 | O/W | 0.05263158 | 65.6 | 4.2 | 84.2 | 30 | 0 | 0 | 10.1007/s12247-018-9346-9
75 | 4-methoxy chalcone | COC1=CC=C(C=C1)C=CC(=O)C2=CC=CC=C2 | 12 | 1 | O/W | 0.05263158 | 65.6 | 4.2 | 84.2 | 30 | 0.1855072 | 0.06808184 | 10.1007/s12247-018-9346-9
75 | 4-methoxy chalcone | COC1=CC=C(C=C1)C=CC(=O)C2=CC=CC=C2 | 12 | 1 | O/W | 0.05263158 | 65.6 | 4.2 | 84.2 | 30 | 0.9275362 | 0.1639386 | 10.1007/s12247-018-9346-9
75 | 4-methoxy chalcone | COC1=CC=C(C=C1)C=CC(=O)C2=CC=CC=C2 | 12 | 1 | O/W | 0.05263158 | 65.6 | 4.2 | 84.2 | 30 | 4.915942 | 0.4239167 | 10.1007/s12247-018-9346-9
75 | 4-methoxy chalcone | COC1=CC=C(C=C1)C=CC(=O)C2=CC=CC=C2 | 12 | 1 | O/W | 0.05263158 | 65.6 | 4.2 | 84.2 | 30 | 7.002899 | 0.4997114 | 10.1007/s12247-018-9346-9
75 | 4-methoxy chalcone | COC1=CC=C(C=C1)C=CC(=O)C2=CC=CC=C2 | 12 | 1 | O/W | 0.05263158 | 65.6 | 4.2 | 84.2 | 30 | 12.01159 | 0.6438034 | 10.1007/s12247-018-9346-9
75 | 4-methoxy chalcone | COC1=CC=C(C=C1)C=CC(=O)C2=CC=CC=C2 | 12 | 1 | O/W | 0.05263158 | 65.6 | 4.2 | 84.2 | 30 | 20.03478 | 0.8259481 | 10.1007/s12247-018-9346-9
75 | 4-methoxy chalcone | COC1=CC=C(C=C1)C=CC(=O)C2=CC=CC=C2 | 12 | 1 | O/W | 0.05263158 | 65.6 | 4.2 | 84.2 | 30 | 24.9971 | 0.8414651 | 10.1007/s12247-018-9346-9
75 | 4-methoxy chalcone | COC1=CC=C(C=C1)C=CC(=O)C2=CC=CC=C2 | 12 | 1 | O/W | 0.05263158 | 65.6 | 4.2 | 84.2 | 30 | 29.95942 | 0.8872342 | 10.1007/s12247-018-9346-9
76 | 4-methoxy chalcone | COC1=CC=C(C=C1)C=CC(=O)C2=CC=CC=C2 | 12 | 1 | O/W | 0.1111111 | 54.9 | 9 | 90.1 | 30 | 0 | 0 | 10.1007/s12247-018-9346-9
76 | 4-methoxy chalcone | COC1=CC=C(C=C1)C=CC(=O)C2=CC=CC=C2 | 12 | 1 | O/W | 0.1111111 | 54.9 | 9 | 90.1 | 30 | 0.3177305 | 0.04848485 | 10.1007/s12247-018-9346-9
76 | 4-methoxy chalcone | COC1=CC=C(C=C1)C=CC(=O)C2=CC=CC=C2 | 12 | 1 | O/W | 0.1111111 | 54.9 | 9 | 90.1 | 30 | 0.9985816 | 0.1115152 | 10.1007/s12247-018-9346-9
76 | 4-methoxy chalcone | COC1=CC=C(C=C1)C=CC(=O)C2=CC=CC=C2 | 12 | 1 | O/W | 0.1111111 | 54.9 | 9 | 90.1 | 30 | 4.947518 | 0.3466667 | 10.1007/s12247-018-9346-9
76 | 4-methoxy chalcone | COC1=CC=C(C=C1)C=CC(=O)C2=CC=CC=C2 | 12 | 1 | O/W | 0.1111111 | 54.9 | 9 | 90.1 | 30 | 6.990071 | 0.4533333 | 10.1007/s12247-018-9346-9
76 | 4-methoxy chalcone | COC1=CC=C(C=C1)C=CC(=O)C2=CC=CC=C2 | 12 | 1 | O/W | 0.1111111 | 54.9 | 9 | 90.1 | 30 | 11.98298 | 0.5624242 | 10.1007/s12247-018-9346-9
76 | 4-methoxy chalcone | COC1=CC=C(C=C1)C=CC(=O)C2=CC=CC=C2 | 12 | 1 | O/W | 0.1111111 | 54.9 | 9 | 90.1 | 30 | 14.97872 | 0.6981818 | 10.1007/s12247-018-9346-9
76 | 4-methoxy chalcone | COC1=CC=C(C=C1)C=CC(=O)C2=CC=CC=C2 | 12 | 1 | O/W | 0.1111111 | 54.9 | 9 | 90.1 | 30 | 20.06241 | 0.8436364 | 10.1007/s12247-018-9346-9
76 | 4-methoxy chalcone | COC1=CC=C(C=C1)C=CC(=O)C2=CC=CC=C2 | 12 | 1 | O/W | 0.1111111 | 54.9 | 9 | 90.1 | 30 | 24.96454 | 0.88 | 10.1007/s12247-018-9346-9
76 | 4-methoxy chalcone | COC1=CC=C(C=C1)C=CC(=O)C2=CC=CC=C2 | 12 | 1 | O/W | 0.1111111 | 54.9 | 9 | 90.1 | 30 | 30.09362 | 1.001212 | 10.1007/s12247-018-9346-9
77 | 4-methoxy chalcone | COC1=CC=C(C=C1)C=CC(=O)C2=CC=CC=C2 | 12 | 1 | O/W | 0.25 | 67.2 | 19.3 | 96.6 | 30 | 0 | 0 | 10.1007/s12247-018-9346-9
77 | 4-methoxy chalcone | COC1=CC=C(C=C1)C=CC(=O)C2=CC=CC=C2 | 12 | 1 | O/W | 0.25 | 67.2 | 19.3 | 96.6 | 30 | 0.1949561 | 0.1022422 | 10.1007/s12247-018-9346-9
77 | 4-methoxy chalcone | COC1=CC=C(C=C1)C=CC(=O)C2=CC=CC=C2 | 12 | 1 | O/W | 0.25 | 67.2 | 19.3 | 96.6 | 30 | 0.9509341 | 0.226009 | 10.1007/s12247-018-9346-9
77 | 4-methoxy chalcone | COC1=CC=C(C=C1)C=CC(=O)C2=CC=CC=C2 | 12 | 1 | O/W | 0.25 | 67.2 | 19.3 | 96.6 | 30 | 5.068023 | 0.3820628 | 10.1007/s12247-018-9346-9
77 | 4-methoxy chalcone | COC1=CC=C(C=C1)C=CC(=O)C2=CC=CC=C2 | 12 | 1 | O/W | 0.25 | 67.2 | 19.3 | 96.6 | 30 | 7.080338 | 0.4654709 | 10.1007/s12247-018-9346-9
77 | 4-methoxy chalcone | COC1=CC=C(C=C1)C=CC(=O)C2=CC=CC=C2 | 12 | 1 | O/W | 0.25 | 67.2 | 19.3 | 96.6 | 30 | 11.98792 | 0.5892377 | 10.1007/s12247-018-9346-9
77 | 4-methoxy chalcone | COC1=CC=C(C=C1)C=CC(=O)C2=CC=CC=C2 | 12 | 1 | O/W | 0.25 | 67.2 | 19.3 | 96.6 | 30 | 15.07124 | 0.6484305 | 10.1007/s12247-018-9346-9
77 | 4-methoxy chalcone | COC1=CC=C(C=C1)C=CC(=O)C2=CC=CC=C2 | 12 | 1 | O/W | 0.25 | 67.2 | 19.3 | 96.6 | 30 | 20.12901 | 0.9040359 | 10.1007/s12247-018-9346-9
77 | 4-methoxy chalcone | COC1=CC=C(C=C1)C=CC(=O)C2=CC=CC=C2 | 12 | 1 | O/W | 0.25 | 67.2 | 19.3 | 96.6 | 30 | 24.98681 | 0.9874439 | 10.1007/s12247-018-9346-9
77 | 4-methoxy chalcone | COC1=CC=C(C=C1)C=CC(=O)C2=CC=CC=C2 | 12 | 1 | O/W | 0.25 | 67.2 | 19.3 | 96.6 | 30 | 30.06299 | 0.8798206 | 10.1007/s12247-018-9346-9
78 | 4-methoxy chalcone | COC1=CC=C(C=C1)C=CC(=O)C2=CC=CC=C2 | 40 | 1 | O/W | 0.05263158 | 62.5 | 4.4 | 87.9 | 30 | 0 | 0 | 10.1007/s12247-018-9346-9
78 | 4-methoxy chalcone | COC1=CC=C(C=C1)C=CC(=O)C2=CC=CC=C2 | 40 | 1 | O/W | 0.05263158 | 62.5 | 4.4 | 87.9 | 30 | 0.1855072 | 0.05295579 | 10.1007/s12247-018-9346-9
78 | 4-methoxy chalcone | COC1=CC=C(C=C1)C=CC(=O)C2=CC=CC=C2 | 40 | 1 | O/W | 0.05263158 | 62.5 | 4.4 | 87.9 | 30 | 0.8811594 | 0.1084728 | 10.1007/s12247-018-9346-9
78 | 4-methoxy chalcone | COC1=CC=C(C=C1)C=CC(=O)C2=CC=CC=C2 | 40 | 1 | O/W | 0.05263158 | 62.5 | 4.4 | 87.9 | 30 | 4.915942 | 0.2928243 | 10.1007/s12247-018-9346-9
78 | 4-methoxy chalcone | COC1=CC=C(C=C1)C=CC(=O)C2=CC=CC=C2 | 40 | 1 | O/W | 0.05263158 | 62.5 | 4.4 | 87.9 | 30 | 7.049275 | 0.3837486 | 10.1007/s12247-018-9346-9
78 | 4-methoxy chalcone | COC1=CC=C(C=C1)C=CC(=O)C2=CC=CC=C2 | 40 | 1 | O/W | 0.05263158 | 62.5 | 4.4 | 87.9 | 30 | 11.96522 | 0.8858166 | 10.1007/s12247-018-9346-9
78 | 4-methoxy chalcone | COC1=CC=C(C=C1)C=CC(=O)C2=CC=CC=C2 | 40 | 1 | O/W | 0.05263158 | 62.5 | 4.4 | 87.9 | 30 | 19.98841 | 0.9116588 | 10.1007/s12247-018-9346-9
78 | 4-methoxy chalcone | COC1=CC=C(C=C1)C=CC(=O)C2=CC=CC=C2 | 40 | 1 | O/W | 0.05263158 | 62.5 | 4.4 | 87.9 | 30 | 25.04348 | 0.8213007 | 10.1007/s12247-018-9346-9
79 | 4-methoxy chalcone | COC1=CC=C(C=C1)C=CC(=O)C2=CC=CC=C2 | 40 | 1 | O/W | 0.1111111 | 65.8 | 10 | 100 | 30 | 0 | 0 | 10.1007/s12247-018-9346-9
79 | 4-methoxy chalcone | COC1=CC=C(C=C1)C=CC(=O)C2=CC=CC=C2 | 40 | 1 | O/W | 0.1111111 | 65.8 | 10 | 100 | 30 | 0.2723404 | 0.02909091 | 10.1007/s12247-018-9346-9
79 | 4-methoxy chalcone | COC1=CC=C(C=C1)C=CC(=O)C2=CC=CC=C2 | 40 | 1 | O/W | 0.1111111 | 65.8 | 10 | 100 | 30 | 0.9078014 | 0.07757576 | 10.1007/s12247-018-9346-9
79 | 4-methoxy chalcone | COC1=CC=C(C=C1)C=CC(=O)C2=CC=CC=C2 | 40 | 1 | O/W | 0.1111111 | 65.8 | 10 | 100 | 30 | 4.947518 | 0.2569697 | 10.1007/s12247-018-9346-9
79 | 4-methoxy chalcone | COC1=CC=C(C=C1)C=CC(=O)C2=CC=CC=C2 | 40 | 1 | O/W | 0.1111111 | 65.8 | 10 | 100 | 30 | 6.899291 | 0.4 | 10.1007/s12247-018-9346-9
79 | 4-methoxy chalcone | COC1=CC=C(C=C1)C=CC(=O)C2=CC=CC=C2 | 40 | 1 | O/W | 0.1111111 | 65.8 | 10 | 100 | 30 | 11.93759 | 0.8315152 | 10.1007/s12247-018-9346-9
79 | 4-methoxy chalcone | COC1=CC=C(C=C1)C=CC(=O)C2=CC=CC=C2 | 40 | 1 | O/W | 0.1111111 | 65.8 | 10 | 100 | 30 | 14.88794 | 0.9721212 | 10.1007/s12247-018-9346-9
79 | 4-methoxy chalcone | COC1=CC=C(C=C1)C=CC(=O)C2=CC=CC=C2 | 40 | 1 | O/W | 0.1111111 | 65.8 | 10 | 100 | 30 | 20.01702 | 0.950303 | 10.1007/s12247-018-9346-9
79 | 4-methoxy chalcone | COC1=CC=C(C=C1)C=CC(=O)C2=CC=CC=C2 | 40 | 1 | O/W | 0.1111111 | 65.8 | 10 | 100 | 30 | 25.00993 | 0.8 | 10.1007/s12247-018-9346-9
79 | 4-methoxy chalcone | COC1=CC=C(C=C1)C=CC(=O)C2=CC=CC=C2 | 40 | 1 | O/W | 0.1111111 | 65.8 | 10 | 100 | 30 | 30.09362 | 0.8145455 | 10.1007/s12247-018-9346-9
80 | 4-methoxy chalcone | COC1=CC=C(C=C1)C=CC(=O)C2=CC=CC=C2 | 40 | 1 | O/W | 0.25 | 79.1 | 19.9 | 99.3 | 30 | 0 | 0 | 10.1007/s12247-018-9346-9
80 | 4-methoxy chalcone | COC1=CC=C(C=C1)C=CC(=O)C2=CC=CC=C2 | 40 | 1 | O/W | 0.25 | 79.1 | 19.9 | 99.3 | 30 | 0.3332244 | 0.08071749 | 10.1007/s12247-018-9346-9
80 | 4-methoxy chalcone | COC1=CC=C(C=C1)C=CC(=O)C2=CC=CC=C2 | 40 | 1 | O/W | 0.25 | 79.1 | 19.9 | 99.3 | 30 | 0.9477964 | 0.1856502 | 10.1007/s12247-018-9346-9
80 | 4-methoxy chalcone | COC1=CC=C(C=C1)C=CC(=O)C2=CC=CC=C2 | 40 | 1 | O/W | 0.25 | 79.1 | 19.9 | 99.3 | 30 | 4.932265 | 0.4358744 | 10.1007/s12247-018-9346-9
80 | 4-methoxy chalcone | COC1=CC=C(C=C1)C=CC(=O)C2=CC=CC=C2 | 40 | 1 | O/W | 0.25 | 79.1 | 19.9 | 99.3 | 30 | 7.041012 | 0.5596413 | 10.1007/s12247-018-9346-9
80 | 4-methoxy chalcone | COC1=CC=C(C=C1)C=CC(=O)C2=CC=CC=C2 | 40 | 1 | O/W | 0.25 | 79.1 | 19.9 | 99.3 | 30 | 11.95822 | 0.8071749 | 10.1007/s12247-018-9346-9
80 | 4-methoxy chalcone | COC1=CC=C(C=C1)C=CC(=O)C2=CC=CC=C2 | 40 | 1 | O/W | 0.25 | 79.1 | 19.9 | 99.3 | 30 | 15.00556 | 1.003587 | 10.1007/s12247-018-9346-9
80 | 4-methoxy chalcone | COC1=CC=C(C=C1)C=CC(=O)C2=CC=CC=C2 | 40 | 1 | O/W | 0.25 | 79.1 | 19.9 | 99.3 | 30 | 20.09554 | 1.073543 | 10.1007/s12247-018-9346-9
81 | progesterone | O=C1C=C2CCC3C(CCC4(C)C(C(=O)C)CCC34)C2(C)CC1 | 31 | 1.86 | O/W | 0.1 | 4.03 | 9.32 | 98.2 | 2 | 0 | 0 | 10.1016/j.ajps.2018.05.010
81 | progesterone | O=C1C=C2CCC3C(CCC4(C)C(C(=O)C)CCC34)C2(C)CC1 | 31 | 1.86 | O/W | 0.1 | 4.03 | 9.32 | 98.2 | 2 | 0.05659613 | 0.1049107 | 10.1016/j.ajps.2018.05.010
81 | progesterone | O=C1C=C2CCC3C(CCC4(C)C(C(=O)C)CCC34)C2(C)CC1 | 31 | 1.86 | O/W | 0.1 | 4.03 | 9.32 | 98.2 | 2 | 0.1116918 | 0.1540179 | 10.1016/j.ajps.2018.05.010
81 | progesterone | O=C1C=C2CCC3C(CCC4(C)C(C(=O)C)CCC34)C2(C)CC1 | 31 | 1.86 | O/W | 0.1 | 4.03 | 9.32 | 98.2 | 2 | 0.1935551 | 0.1986607 | 10.1016/j.ajps.2018.05.010
81 | progesterone | O=C1C=C2CCC3C(CCC4(C)C(C(=O)C)CCC34)C2(C)CC1 | 31 | 1.86 | O/W | 0.1 | 4.03 | 9.32 | 98.2 | 2 | 0.2480507 | 0.2254464 | 10.1016/j.ajps.2018.05.010
81 | progesterone | O=C1C=C2CCC3C(CCC4(C)C(C(=O)C)CCC34)C2(C)CC1 | 31 | 1.86 | O/W | 0.1 | 4.03 | 9.32 | 98.2 | 2 | 0.3560214 | 0.2410714 | 10.1016/j.ajps.2018.05.010
81 | progesterone | O=C1C=C2CCC3C(CCC4(C)C(C(=O)C)CCC34)C2(C)CC1 | 31 | 1.86 | O/W | 0.1 | 4.03 | 9.32 | 98.2 | 2 | 0.5180076 | 0.265625 | 10.1016/j.ajps.2018.05.010
81 | progesterone | O=C1C=C2CCC3C(CCC4(C)C(C(=O)C)CCC34)C2(C)CC1 | 31 | 1.86 | O/W | 0.1 | 4.03 | 9.32 | 98.2 | 2 | 0.9235431 | 0.3482143 | 10.1016/j.ajps.2018.05.010
81 | progesterone | O=C1C=C2CCC3C(CCC4(C)C(C(=O)C)CCC34)C2(C)CC1 | 31 | 1.86 | O/W | 0.1 | 4.03 | 9.32 | 98.2 | 2 | 1.139605 | 0.3839286 | 10.1016/j.ajps.2018.05.010
81 | progesterone | O=C1C=C2CCC3C(CCC4(C)C(C(=O)C)CCC34)C2(C)CC1 | 31 | 1.86 | O/W | 0.1 | 4.03 | 9.32 | 98.2 | 2 | 1.301051 | 0.3883929 | 10.1016/j.ajps.2018.05.010
81 | progesterone | O=C1C=C2CCC3C(CCC4(C)C(C(=O)C)CCC34)C2(C)CC1 | 31 | 1.86 | O/W | 0.1 | 4.03 | 9.32 | 98.2 | 2 | 1.462617 | 0.3973214 | 10.1016/j.ajps.2018.05.010
81 | progesterone | O=C1C=C2CCC3C(CCC4(C)C(C(=O)C)CCC34)C2(C)CC1 | 31 | 1.86 | O/W | 0.1 | 4.03 | 9.32 | 98.2 | 2 | 1.975103 | 0.4575893 | 10.1016/j.ajps.2018.05.010
81 | progesterone | O=C1C=C2CCC3C(CCC4(C)C(C(=O)C)CCC34)C2(C)CC1 | 31 | 1.86 | O/W | 0.1 | 4.03 | 9.32 | 98.2 | 2 | 2.405485 | 0.4642857 | 10.1016/j.ajps.2018.05.010
81 | progesterone | O=C1C=C2CCC3C(CCC4(C)C(C(=O)C)CCC34)C2(C)CC1 | 31 | 1.86 | O/W | 0.1 | 4.03 | 9.32 | 98.2 | 2 | 2.970786 | 0.4888393 | 10.1016/j.ajps.2018.05.010
81 | progesterone | O=C1C=C2CCC3C(CCC4(C)C(C(=O)C)CCC34)C2(C)CC1 | 31 | 1.86 | O/W | 0.1 | 4.03 | 9.32 | 98.2 | 2 | 3.348414 | 0.5334821 | 10.1016/j.ajps.2018.05.010
81 | progesterone | O=C1C=C2CCC3C(CCC4(C)C(C(=O)C)CCC34)C2(C)CC1 | 31 | 1.86 | O/W | 0.1 | 4.03 | 9.32 | 98.2 | 2 | 4.020786 | 0.5401786 | 10.1016/j.ajps.2018.05.010
81 | progesterone | O=C1C=C2CCC3C(CCC4(C)C(C(=O)C)CCC34)C2(C)CC1 | 31 | 1.86 | O/W | 0.1 | 4.03 | 9.32 | 98.2 | 2 | 4.478596 | 0.5669643 | 10.1016/j.ajps.2018.05.010
81 | progesterone | O=C1C=C2CCC3C(CCC4(C)C(C(=O)C)CCC34)C2(C)CC1 | 31 | 1.86 | O/W | 0.1 | 4.03 | 9.32 | 98.2 | 2 | 4.990002 | 0.5870536 | 10.1016/j.ajps.2018.05.010
81 | progesterone | O=C1C=C2CCC3C(CCC4(C)C(C(=O)C)CCC34)C2(C)CC1 | 31 | 1.86 | O/W | 0.1 | 4.03 | 9.32 | 98.2 | 2 | 5.501348 | 0.6049107 | 10.1016/j.ajps.2018.05.010
81 | progesterone | O=C1C=C2CCC3C(CCC4(C)C(C(=O)C)CCC34)C2(C)CC1 | 31 | 1.86 | O/W | 0.1 | 4.03 | 9.32 | 98.2 | 2 | 5.985686 | 0.6183036 | 10.1016/j.ajps.2018.05.010
81 | progesterone | O=C1C=C2CCC3C(CCC4(C)C(C(=O)C)CCC34)C2(C)CC1 | 31 | 1.86 | O/W | 0.1 | 4.03 | 9.32 | 98.2 | 2 | 6.200847 | 0.6205357 | 10.1016/j.ajps.2018.05.010
81 | progesterone | O=C1C=C2CCC3C(CCC4(C)C(C(=O)C)CCC34)C2(C)CC1 | 31 | 1.86 | O/W | 0.1 | 4.03 | 9.32 | 98.2 | 2 | 6.416128 | 0.6272321 | 10.1016/j.ajps.2018.05.010
81 | progesterone | O=C1C=C2CCC3C(CCC4(C)C(C(=O)C)CCC34)C2(C)CC1 | 31 | 1.86 | O/W | 0.1 | 4.03 | 9.32 | 98.2 | 2 | 7.008017 | 0.640625 | 10.1016/j.ajps.2018.05.010
81 | progesterone | O=C1C=C2CCC3C(CCC4(C)C(C(=O)C)CCC34)C2(C)CC1 | 31 | 1.86 | O/W | 0.1 | 4.03 | 9.32 | 98.2 | 2 | 7.492475 | 0.6584821 | 10.1016/j.ajps.2018.05.010
81 | progesterone | O=C1C=C2CCC3C(CCC4(C)C(C(=O)C)CCC34)C2(C)CC1 | 31 | 1.86 | O/W | 0.1 | 4.03 | 9.32 | 98.2 | 2 | 8.003701 | 0.671875 | 10.1016/j.ajps.2018.05.010
81 | progesterone | O=C1C=C2CCC3C(CCC4(C)C(C(=O)C)CCC34)C2(C)CC1 | 31 | 1.86 | O/W | 0.1 | 4.03 | 9.32 | 98.2 | 2 | 9.16023 | 0.6852679 | 10.1016/j.ajps.2018.05.010
81 | progesterone | O=C1C=C2CCC3C(CCC4(C)C(C(=O)C)CCC34)C2(C)CC1 | 31 | 1.86 | O/W | 0.1 | 4.03 | 9.32 | 98.2 | 2 | 9.482882 | 0.6852679 | 10.1016/j.ajps.2018.05.010
81 | progesterone | O=C1C=C2CCC3C(CCC4(C)C(C(=O)C)CCC34)C2(C)CC1 | 31 | 1.86 | O/W | 0.1 | 4.03 | 9.32 | 98.2 | 2 | 10.98949 | 0.71875 | 10.1016/j.ajps.2018.05.010
81 | progesterone | O=C1C=C2CCC3C(CCC4(C)C(C(=O)C)CCC34)C2(C)CC1 | 31 | 1.86 | O/W | 0.1 | 4.03 | 9.32 | 98.2 | 2 | 12.98074 | 0.7767857 | 10.1016/j.ajps.2018.05.010
81 | progesterone | O=C1C=C2CCC3C(CCC4(C)C(C(=O)C)CCC34)C2(C)CC1 | 31 | 1.86 | O/W | 0.1 | 4.03 | 9.32 | 98.2 | 2 | 13.97696 | 0.828125 | 10.1016/j.ajps.2018.05.010
82 | risperidone | O=C1C(=C(N=C2N1CCCC2)C)CCN3CCC(C4=NOC=5C=C(F)C=CC54)CC3 | 97.5 | 3 | O/W | 0.7241379 | 104 | 38.14 | 90.8 | 0.02 | 0 | 0 | 10.1080/02652048.2019.1582723
82 | risperidone | O=C1C(=C(N=C2N1CCCC2)C)CCN3CCC(C4=NOC=5C=C(F)C=CC54)CC3 | 97.5 | 3 | O/W | 0.7241379 | 104 | 38.14 | 90.8 | 0.02 | 1.048544 | 0.03480278 | 10.1080/02652048.2019.1582723
82 | risperidone | O=C1C(=C(N=C2N1CCCC2)C)CCN3CCC(C4=NOC=5C=C(F)C=CC54)CC3 | 97.5 | 3 | O/W | 0.7241379 | 104 | 38.14 | 90.8 | 0.02 | 3.029126 | 0.06264501 | 10.1080/02652048.2019.1582723
82 | risperidone | O=C1C(=C(N=C2N1CCCC2)C)CCN3CCC(C4=NOC=5C=C(F)C=CC54)CC3 | 97.5 | 3 | O/W | 0.7241379 | 104 | 38.14 | 90.8 | 0.02 | 6.058252 | 0.09280742 | 10.1080/02652048.2019.1582723
82 | risperidone | O=C1C(=C(N=C2N1CCCC2)C)CCN3CCC(C4=NOC=5C=C(F)C=CC54)CC3 | 97.5 | 3 | O/W | 0.7241379 | 104 | 38.14 | 90.8 | 0.02 | 8.038835 | 0.1136891 | 10.1080/02652048.2019.1582723
82 | risperidone | O=C1C(=C(N=C2N1CCCC2)C)CCN3CCC(C4=NOC=5C=C(F)C=CC54)CC3 | 97.5 | 3 | O/W | 0.7241379 | 104 | 38.14 | 90.8 | 0.02 | 10.01942 | 0.136891 | 10.1080/02652048.2019.1582723
82 | risperidone | O=C1C(=C(N=C2N1CCCC2)C)CCN3CCC(C4=NOC=5C=C(F)C=CC54)CC3 | 97.5 | 3 | O/W | 0.7241379 | 104 | 38.14 | 90.8 | 0.02 | 13.04854 | 0.162413 | 10.1080/02652048.2019.1582723
82 | risperidone | O=C1C(=C(N=C2N1CCCC2)C)CCN3CCC(C4=NOC=5C=C(F)C=CC54)CC3 | 97.5 | 3 | O/W | 0.7241379 | 104 | 38.14 | 90.8 | 0.02 | 15.02913 | 0.199536 | 10.1080/02652048.2019.1582723
82 | risperidone | O=C1C(=C(N=C2N1CCCC2)C)CCN3CCC(C4=NOC=5C=C(F)C=CC54)CC3 | 97.5 | 3 | O/W | 0.7241379 | 104 | 38.14 | 90.8 | 0.02 | 17.00971 | 0.225058 | 10.1080/02652048.2019.1582723
82 | risperidone | O=C1C(=C(N=C2N1CCCC2)C)CCN3CCC(C4=NOC=5C=C(F)C=CC54)CC3 | 97.5 | 3 | O/W | 0.7241379 | 104 | 38.14 | 90.8 | 0.02 | 20.03883 | 0.2900232 | 10.1080/02652048.2019.1582723
82 | risperidone | O=C1C(=C(N=C2N1CCCC2)C)CCN3CCC(C4=NOC=5C=C(F)C=CC54)CC3 | 97.5 | 3 | O/W | 0.7241379 | 104 | 38.14 | 90.8 | 0.02 | 22.01942 | 0.3735499 | 10.1080/02652048.2019.1582723
82 | risperidone | O=C1C(=C(N=C2N1CCCC2)C)CCN3CCC(C4=NOC=5C=C(F)C=CC54)CC3 | 97.5 | 3 | O/W | 0.7241379 | 104 | 38.14 | 90.8 | 0.02 | 24 | 0.5429234 | 10.1080/02652048.2019.1582723
82 | risperidone | O=C1C(=C(N=C2N1CCCC2)C)CCN3CCC(C4=NOC=5C=C(F)C=CC54)CC3 | 97.5 | 3 | O/W | 0.7241379 | 104 | 38.14 | 90.8 | 0.02 | 27.02913 | 0.712297 | 10.1080/02652048.2019.1582723
82 | risperidone | O=C1C(=C(N=C2N1CCCC2)C)CCN3CCC(C4=NOC=5C=C(F)C=CC54)CC3 | 97.5 | 3 | O/W | 0.7241379 | 104 | 38.14 | 90.8 | 0.02 | 29.00971 | 0.8190255 | 10.1080/02652048.2019.1582723
82 | risperidone | O=C1C(=C(N=C2N1CCCC2)C)CCN3CCC(C4=NOC=5C=C(F)C=CC54)CC3 | 97.5 | 3 | O/W | 0.7241379 | 104 | 38.14 | 90.8 | 0.02 | 30.99029 | 0.9141531 | 10.1080/02652048.2019.1582723
82 | risperidone | O=C1C(=C(N=C2N1CCCC2)C)CCN3CCC(C4=NOC=5C=C(F)C=CC54)CC3 | 97.5 | 3 | O/W | 0.7241379 | 104 | 38.14 | 90.8 | 0.02 | 34.01942 | 0.937355 | 10.1080/02652048.2019.1582723
82 | risperidone | O=C1C(=C(N=C2N1CCCC2)C)CCN3CCC(C4=NOC=5C=C(F)C=CC54)CC3 | 97.5 | 3 | O/W | 0.7241379 | 104 | 38.14 | 90.8 | 0.02 | 36 | 0.9559165 | 10.1080/02652048.2019.1582723
82 | risperidone | O=C1C(=C(N=C2N1CCCC2)C)CCN3CCC(C4=NOC=5C=C(F)C=CC54)CC3 | 97.5 | 3 | O/W | 0.7241379 | 104 | 38.14 | 90.8 | 0.02 | 37.98058 | 0.9698376 | 10.1080/02652048.2019.1582723
82 | risperidone | O=C1C(=C(N=C2N1CCCC2)C)CCN3CCC(C4=NOC=5C=C(F)C=CC54)CC3 | 97.5 | 3 | O/W | 0.7241379 | 104 | 38.14 | 90.8 | 0.02 | 41.00971 | 0.9791183 | 10.1080/02652048.2019.1582723
82 | risperidone | O=C1C(=C(N=C2N1CCCC2)C)CCN3CCC(C4=NOC=5C=C(F)C=CC54)CC3 | 97.5 | 3 | O/W | 0.7241379 | 104 | 38.14 | 90.8 | 0.02 | 42.99029 | 0.9814385 | 10.1080/02652048.2019.1582723
82 | risperidone | O=C1C(=C(N=C2N1CCCC2)C)CCN3CCC(C4=NOC=5C=C(F)C=CC54)CC3 | 97.5 | 3 | O/W | 0.7241379 | 104 | 38.14 | 90.8 | 0.02 | 45.08738 | 0.9837587 | 10.1080/02652048.2019.1582723
82 | risperidone | O=C1C(=C(N=C2N1CCCC2)C)CCN3CCC(C4=NOC=5C=C(F)C=CC54)CC3 | 97.5 | 3 | O/W | 0.7241379 | 104 | 38.14 | 90.8 | 0.02 | 48 | 0.9907193 | 10.1080/02652048.2019.1582723
82 | risperidone | O=C1C(=C(N=C2N1CCCC2)C)CCN3CCC(C4=NOC=5C=C(F)C=CC54)CC3 | 97.5 | 3 | O/W | 0.7241379 | 104 | 38.14 | 90.8 | 0.02 | 49.98058 | 0.9907193 | 10.1080/02652048.2019.1582723
83 | risperidone | O=C1C(=C(N=C2N1CCCC2)C)CCN3CCC(C4=NOC=5C=C(F)C=CC54)CC3 | 97.5 | 3 | O/W | 0.7241379 | 106 | 38.96 | 92.76 | 0.02 | 0 | 0 | 10.1080/02652048.2019.1582723
83 | risperidone | O=C1C(=C(N=C2N1CCCC2)C)CCN3CCC(C4=NOC=5C=C(F)C=CC54)CC3 | 97.5 | 3 | O/W | 0.7241379 | 106 | 38.96 | 92.76 | 0.02 | 0.9320388 | 0.01392111 | 10.1080/02652048.2019.1582723
83 | risperidone | O=C1C(=C(N=C2N1CCCC2)C)CCN3CCC(C4=NOC=5C=C(F)C=CC54)CC3 | 97.5 | 3 | O/W | 0.7241379 | 106 | 38.96 | 92.76 | 0.02 | 3.029126 | 0.02552204 | 10.1080/02652048.2019.1582723
83 | risperidone | O=C1C(=C(N=C2N1CCCC2)C)CCN3CCC(C4=NOC=5C=C(F)C=CC54)CC3 | 97.5 | 3 | O/W | 0.7241379 | 106 | 38.96 | 92.76 | 0.02 | 6.058252 | 0.03712297 | 10.1080/02652048.2019.1582723
83 | risperidone | O=C1C(=C(N=C2N1CCCC2)C)CCN3CCC(C4=NOC=5C=C(F)C=CC54)CC3 | 97.5 | 3 | O/W | 0.7241379 | 106 | 38.96 | 92.76 | 0.02 | 8.038835 | 0.05104408 | 10.1080/02652048.2019.1582723
83 | risperidone | O=C1C(=C(N=C2N1CCCC2)C)CCN3CCC(C4=NOC=5C=C(F)C=CC54)CC3 | 97.5 | 3 | O/W | 0.7241379 | 106 | 38.96 | 92.76 | 0.02 | 10.01942 | 0.05104408 | 10.1080/02652048.2019.1582723
83 | risperidone | O=C1C(=C(N=C2N1CCCC2)C)CCN3CCC(C4=NOC=5C=C(F)C=CC54)CC3 | 97.5 | 3 | O/W | 0.7241379 | 106 | 38.96 | 92.76 | 0.02 | 13.04854 | 0.07888631 | 10.1080/02652048.2019.1582723
83 | risperidone | O=C1C(=C(N=C2N1CCCC2)C)CCN3CCC(C4=NOC=5C=C(F)C=CC54)CC3 | 97.5 | 3 | O/W | 0.7241379 | 106 | 38.96 | 92.76 | 0.02 | 15.02913 | 0.1020882 | 10.1080/02652048.2019.1582723
83 | risperidone | O=C1C(=C(N=C2N1CCCC2)C)CCN3CCC(C4=NOC=5C=C(F)C=CC54)CC3 | 97.5 | 3 | O/W | 0.7241379 | 106 | 38.96 | 92.76 | 0.02 | 17.00971 | 0.1183295 | 10.1080/02652048.2019.1582723
83 | risperidone | O=C1C(=C(N=C2N1CCCC2)C)CCN3CCC(C4=NOC=5C=C(F)C=CC54)CC3 | 97.5 | 3 | O/W | 0.7241379 | 106 | 38.96 | 92.76 | 0.02 | 20.03883 | 0.1484919 | 10.1080/02652048.2019.1582723
83 | risperidone | O=C1C(=C(N=C2N1CCCC2)C)CCN3CCC(C4=NOC=5C=C(F)C=CC54)CC3 | 97.5 | 3 | O/W | 0.7241379 | 106 | 38.96 | 92.76 | 0.02 | 22.01942 | 0.199536 | 10.1080/02652048.2019.1582723
83 | risperidone | O=C1C(=C(N=C2N1CCCC2)C)CCN3CCC(C4=NOC=5C=C(F)C=CC54)CC3 | 97.5 | 3 | O/W | 0.7241379 | 106 | 38.96 | 92.76 | 0.02 | 24 | 0.2459397 | 10.1080/02652048.2019.1582723
83 | risperidone | O=C1C(=C(N=C2N1CCCC2)C)CCN3CCC(C4=NOC=5C=C(F)C=CC54)CC3 | 97.5 | 3 | O/W | 0.7241379 | 106 | 38.96 | 92.76 | 0.02 | 27.02913 | 0.4454756 | 10.1080/02652048.2019.1582723
83 | risperidone | O=C1C(=C(N=C2N1CCCC2)C)CCN3CCC(C4=NOC=5C=C(F)C=CC54)CC3 | 97.5 | 3 | O/W | 0.7241379 | 106 | 38.96 | 92.76 | 0.02 | 29.00971 | 0.612529 | 10.1080/02652048.2019.1582723
83 | risperidone | O=C1C(=C(N=C2N1CCCC2)C)CCN3CCC(C4=NOC=5C=C(F)C=CC54)CC3 | 97.5 | 3 | O/W | 0.7241379 | 106 | 38.96 | 92.76 | 0.02 | 30.99029 | 0.7540603 | 10.1080/02652048.2019.1582723
83 | risperidone | O=C1C(=C(N=C2N1CCCC2)C)CCN3CCC(C4=NOC=5C=C(F)C=CC54)CC3 | 97.5 | 3 | O/W | 0.7241379 | 106 | 38.96 | 92.76 | 0.02 | 34.01942 | 0.8700696 | 10.1080/02652048.2019.1582723
83 | risperidone | O=C1C(=C(N=C2N1CCCC2)C)CCN3CCC(C4=NOC=5C=C(F)C=CC54)CC3 | 97.5 | 3 | O/W | 0.7241379 | 106 | 38.96 | 92.76 | 0.02 | 36 | 0.9118329 | 10.1080/02652048.2019.1582723
83 | risperidone | O=C1C(=C(N=C2N1CCCC2)C)CCN3CCC(C4=NOC=5C=C(F)C=CC54)CC3 | 97.5 | 3 | O/W | 0.7241379 | 106 | 38.96 | 92.76 | 0.02 | 37.98058 | 0.9234339 | 10.1080/02652048.2019.1582723
83 | risperidone | O=C1C(=C(N=C2N1CCCC2)C)CCN3CCC(C4=NOC=5C=C(F)C=CC54)CC3 | 97.5 | 3 | O/W | 0.7241379 | 106 | 38.96 | 92.76 | 0.02 | 41.00971 | 0.9396752 | 10.1080/02652048.2019.1582723
83 | risperidone | O=C1C(=C(N=C2N1CCCC2)C)CCN3CCC(C4=NOC=5C=C(F)C=CC54)CC3 | 97.5 | 3 | O/W | 0.7241379 | 106 | 38.96 | 92.76 | 0.02 | 42.99029 | 0.9443155 | 10.1080/02652048.2019.1582723
83 | risperidone | O=C1C(=C(N=C2N1CCCC2)C)CCN3CCC(C4=NOC=5C=C(F)C=CC54)CC3 | 97.5 | 3 | O/W | 0.7241379 | 106 | 38.96 | 92.76 | 0.02 | 45.08738 | 0.9489559 | 10.1080/02652048.2019.1582723
83 | risperidone | O=C1C(=C(N=C2N1CCCC2)C)CCN3CCC(C4=NOC=5C=C(F)C=CC54)CC3 | 97.5 | 3 | O/W | 0.7241379 | 106 | 38.96 | 92.76 | 0.02 | 48 | 0.9489559 | 10.1080/02652048.2019.1582723
83 | risperidone | O=C1C(=C(N=C2N1CCCC2)C)CCN3CCC(C4=NOC=5C=C(F)C=CC54)CC3 | 97.5 | 3 | O/W | 0.7241379 | 106 | 38.96 | 92.76 | 0.02 | 49.98058 | 0.9605568 | 10.1080/02652048.2019.1582723
84 | risperidone | O=C1C(=C(N=C2N1CCCC2)C)CCN3CCC(C4=NOC=5C=C(F)C=CC54)CC3 | 97.5 | 3 | O/W | 0.7241379 | 107 | 37.33 | 89.03 | 0.02 | 0 | 0 | 10.1080/02652048.2019.1582723
84 | risperidone | O=C1C(=C(N=C2N1CCCC2)C)CCN3CCC(C4=NOC=5C=C(F)C=CC54)CC3 | 97.5 | 3 | O/W | 0.7241379 | 107 | 37.33 | 89.03 | 0.02 | 1.048544 | 0.0974478 | 10.1080/02652048.2019.1582723
84 | risperidone | O=C1C(=C(N=C2N1CCCC2)C)CCN3CCC(C4=NOC=5C=C(F)C=CC54)CC3 | 97.5 | 3 | O/W | 0.7241379 | 107 | 37.33 | 89.03 | 0.02 | 3.029126 | 0.1136891 | 10.1080/02652048.2019.1582723
84 | risperidone | O=C1C(=C(N=C2N1CCCC2)C)CCN3CCC(C4=NOC=5C=C(F)C=CC54)CC3 | 97.5 | 3 | O/W | 0.7241379 | 107 | 37.33 | 89.03 | 0.02 | 6.058252 | 0.1276102 | 10.1080/02652048.2019.1582723
84 | risperidone | O=C1C(=C(N=C2N1CCCC2)C)CCN3CCC(C4=NOC=5C=C(F)C=CC54)CC3 | 97.5 | 3 | O/W | 0.7241379 | 107 | 37.33 | 89.03 | 0.02 | 8.038835 | 0.1531323 | 10.1080/02652048.2019.1582723
84 | risperidone | O=C1C(=C(N=C2N1CCCC2)C)CCN3CCC(C4=NOC=5C=C(F)C=CC54)CC3 | 97.5 | 3 | O/W | 0.7241379 | 107 | 37.33 | 89.03 | 0.02 | 10.01942 | 0.1740139 | 10.1080/02652048.2019.1582723
84 | risperidone | O=C1C(=C(N=C2N1CCCC2)C)CCN3CCC(C4=NOC=5C=C(F)C=CC54)CC3 | 97.5 | 3 | O/W | 0.7241379 | 107 | 37.33 | 89.03 | 0.02 | 13.04854 | 0.2180974 | 10.1080/02652048.2019.1582723
84 | risperidone | O=C1C(=C(N=C2N1CCCC2)C)CCN3CCC(C4=NOC=5C=C(F)C=CC54)CC3 | 97.5 | 3 | O/W | 0.7241379 | 107 | 37.33 | 89.03 | 0.02 | 15.02913 | 0.2691415 | 10.1080/02652048.2019.1582723
84 | risperidone | O=C1C(=C(N=C2N1CCCC2)C)CCN3CCC(C4=NOC=5C=C(F)C=CC54)CC3 | 97.5 | 3 | O/W | 0.7241379 | 107 | 37.33 | 89.03 | 0.02 | 17.00971 | 0.3271462 | 10.1080/02652048.2019.1582723
84 | risperidone | O=C1C(=C(N=C2N1CCCC2)C)CCN3CCC(C4=NOC=5C=C(F)C=CC54)CC3 | 97.5 | 3 | O/W | 0.7241379 | 107 | 37.33 | 89.03 | 0.02 | 20.03883 | 0.4083527 | 10.1080/02652048.2019.1582723
84 | risperidone | O=C1C(=C(N=C2N1CCCC2)C)CCN3CCC(C4=NOC=5C=C(F)C=CC54)CC3 | 97.5 | 3 | O/W | 0.7241379 | 107 | 37.33 | 89.03 | 0.02 | 22.01942 | 0.4988399 | 10.1080/02652048.2019.1582723
84 | risperidone | O=C1C(=C(N=C2N1CCCC2)C)CCN3CCC(C4=NOC=5C=C(F)C=CC54)CC3 | 97.5 | 3 | O/W | 0.7241379 | 107 | 37.33 | 89.03 | 0.02 | 24 | 0.6403712 | 10.1080/02652048.2019.1582723
84 | risperidone | O=C1C(=C(N=C2N1CCCC2)C)CCN3CCC(C4=NOC=5C=C(F)C=CC54)CC3 | 97.5 | 3 | O/W | 0.7241379 | 107 | 37.33 | 89.03 | 0.02 | 27.02913 | 0.7981439 | 10.1080/02652048.2019.1582723
84 | risperidone | O=C1C(=C(N=C2N1CCCC2)C)CCN3CCC(C4=NOC=5C=C(F)C=CC54)CC3 | 97.5 | 3 | O/W | 0.7241379 | 107 | 37.33 | 89.03 | 0.02 | 29.00971 | 0.9211137 | 10.1080/02652048.2019.1582723
84 | risperidone | O=C1C(=C(N=C2N1CCCC2)C)CCN3CCC(C4=NOC=5C=C(F)C=CC54)CC3 | 97.5 | 3 | O/W | 0.7241379 | 107 | 37.33 | 89.03 | 0.02 | 30.99029 | 0.9443155 | 10.1080/02652048.2019.1582723
84 | risperidone | O=C1C(=C(N=C2N1CCCC2)C)CCN3CCC(C4=NOC=5C=C(F)C=CC54)CC3 | 97.5 | 3 | O/W | 0.7241379 | 107 | 37.33 | 89.03 | 0.02 | 34.01942 | 0.9651972 | 10.1080/02652048.2019.1582723
84 | risperidone | O=C1C(=C(N=C2N1CCCC2)C)CCN3CCC(C4=NOC=5C=C(F)C=CC54)CC3 | 97.5 | 3 | O/W | 0.7241379 | 107 | 37.33 | 89.03 | 0.02 | 36 | 0.9721578 | 10.1080/02652048.2019.1582723
84 | risperidone | O=C1C(=C(N=C2N1CCCC2)C)CCN3CCC(C4=NOC=5C=C(F)C=CC54)CC3 | 97.5 | 3 | O/W | 0.7241379 | 107 | 37.33 | 89.03 | 0.02 | 37.98058 | 0.9767981 | 10.1080/02652048.2019.1582723
84 | risperidone | O=C1C(=C(N=C2N1CCCC2)C)CCN3CCC(C4=NOC=5C=C(F)C=CC54)CC3 | 97.5 | 3 | O/W | 0.7241379 | 107 | 37.33 | 89.03 | 0.02 | 41.00971 | 0.9837587 | 10.1080/02652048.2019.1582723
84 | risperidone | O=C1C(=C(N=C2N1CCCC2)C)CCN3CCC(C4=NOC=5C=C(F)C=CC54)CC3 | 97.5 | 3 | O/W | 0.7241379 | 107 | 37.33 | 89.03 | 0.02 | 42.99029 | 0.9883991 | 10.1080/02652048.2019.1582723
84 | risperidone | O=C1C(=C(N=C2N1CCCC2)C)CCN3CCC(C4=NOC=5C=C(F)C=CC54)CC3 | 97.5 | 3 | O/W | 0.7241379 | 107 | 37.33 | 89.03 | 0.02 | 44.97087 | 0.9883991 | 10.1080/02652048.2019.1582723
84 | risperidone | O=C1C(=C(N=C2N1CCCC2)C)CCN3CCC(C4=NOC=5C=C(F)C=CC54)CC3 | 97.5 | 3 | O/W | 0.7241379 | 107 | 37.33 | 89.03 | 0.02 | 48 | 0.9907193 | 10.1080/02652048.2019.1582723
84 | risperidone | O=C1C(=C(N=C2N1CCCC2)C)CCN3CCC(C4=NOC=5C=C(F)C=CC54)CC3 | 97.5 | 3 | O/W | 0.7241379 | 107 | 37.33 | 89.03 | 0.02 | 49.98058 | 0.9907193 | 10.1080/02652048.2019.1582723
85 | ropivacaine mesilate | CCCN1CCCCC1C(=O)NC2=C(C=CC=C2C)C.CS(=O)(=O)O | 12 | 3 | W/O/W | 0.1889698 | 20.78 | 9.08 | 57.13 | 0.04 | 0 | 0 | 10.2174/1567201816666190528122137
85 | ropivacaine mesilate | CCCN1CCCCC1C(=O)NC2=C(C=CC=C2C)C.CS(=O)(=O)O | 12 | 3 | W/O/W | 0.1889698 | 20.78 | 9.08 | 57.13 | 0.04 | 1 | 0.3002481 | 10.2174/1567201816666190528122137
85 | ropivacaine mesilate | CCCN1CCCCC1C(=O)NC2=C(C=CC=C2C)C.CS(=O)(=O)O | 12 | 3 | W/O/W | 0.1889698 | 20.78 | 9.08 | 57.13 | 0.04 | 2 | 0.3846154 | 10.2174/1567201816666190528122137
85 | ropivacaine mesilate | CCCN1CCCCC1C(=O)NC2=C(C=CC=C2C)C.CS(=O)(=O)O | 12 | 3 | W/O/W | 0.1889698 | 20.78 | 9.08 | 57.13 | 0.04 | 3 | 0.4193548 | 10.2174/1567201816666190528122137
85 | ropivacaine mesilate | CCCN1CCCCC1C(=O)NC2=C(C=CC=C2C)C.CS(=O)(=O)O | 12 | 3 | W/O/W | 0.1889698 | 20.78 | 9.08 | 57.13 | 0.04 | 4.015152 | 0.5037221 | 10.2174/1567201816666190528122137
85 | ropivacaine mesilate | CCCN1CCCCC1C(=O)NC2=C(C=CC=C2C)C.CS(=O)(=O)O | 12 | 3 | W/O/W | 0.1889698 | 20.78 | 9.08 | 57.13 | 0.04 | 4.984848 | 0.6327543 | 10.2174/1567201816666190528122137
85 | ropivacaine mesilate | CCCN1CCCCC1C(=O)NC2=C(C=CC=C2C)C.CS(=O)(=O)O | 12 | 3 | W/O/W | 0.1889698 | 20.78 | 9.08 | 57.13 | 0.04 | 5.984848 | 0.6799007 | 10.2174/1567201816666190528122137
85 | ropivacaine mesilate | CCCN1CCCCC1C(=O)NC2=C(C=CC=C2C)C.CS(=O)(=O)O | 12 | 3 | W/O/W | 0.1889698 | 20.78 | 9.08 | 57.13 | 0.04 | 6.984848 | 0.7717122 | 10.2174/1567201816666190528122137
85 | ropivacaine mesilate | CCCN1CCCCC1C(=O)NC2=C(C=CC=C2C)C.CS(=O)(=O)O | 12 | 3 | W/O/W | 0.1889698 | 20.78 | 9.08 | 57.13 | 0.04 | 7.984848 | 0.8684864 | 10.2174/1567201816666190528122137
85 | ropivacaine mesilate | CCCN1CCCCC1C(=O)NC2=C(C=CC=C2C)C.CS(=O)(=O)O | 12 | 3 | W/O/W | 0.1889698 | 20.78 | 9.08 | 57.13 | 0.04 | 8.984848 | 0.9330025 | 10.2174/1567201816666190528122137
85 | ropivacaine mesilate | CCCN1CCCCC1C(=O)NC2=C(C=CC=C2C)C.CS(=O)(=O)O | 12 | 3 | W/O/W | 0.1889698 | 20.78 | 9.08 | 57.13 | 0.04 | 9.969697 | 0.9305211 | 10.2174/1567201816666190528122137
85 | ropivacaine mesilate | CCCN1CCCCC1C(=O)NC2=C(C=CC=C2C)C.CS(=O)(=O)O | 12 | 3 | W/O/W | 0.1889698 | 20.78 | 9.08 | 57.13 | 0.04 | 10.98485 | 0.9454094 | 10.2174/1567201816666190528122137
85 | ropivacaine mesilate | CCCN1CCCCC1C(=O)NC2=C(C=CC=C2C)C.CS(=O)(=O)O | 12 | 3 | W/O/W | 0.1889698 | 20.78 | 9.08 | 57.13 | 0.04 | 11.9697 | 0.9081886 | 10.2174/1567201816666190528122137
86 | ropivacaine mesilate | CCCN1CCCCC1C(=O)NC2=C(C=CC=C2C)C.CS(=O)(=O)O | 12 | 3 | S/O/W | 0.1081941 | 7.41 | 8.16 | 83.58 | 0.04 | 0 | 0 | 10.2174/1567201816666190528122137
86 | ropivacaine mesilate | CCCN1CCCCC1C(=O)NC2=C(C=CC=C2C)C.CS(=O)(=O)O | 12 | 3 | S/O/W | 0.1081941 | 7.41 | 8.16 | 83.58 | 0.04 | 1 | 0.1712159 | 10.2174/1567201816666190528122137
86 | ropivacaine mesilate | CCCN1CCCCC1C(=O)NC2=C(C=CC=C2C)C.CS(=O)(=O)O | 12 | 3 | S/O/W | 0.1081941 | 7.41 | 8.16 | 83.58 | 0.04 | 1.984848 | 0.1836228 | 10.2174/1567201816666190528122137
86 | ropivacaine mesilate | CCCN1CCCCC1C(=O)NC2=C(C=CC=C2C)C.CS(=O)(=O)O | 12 | 3 | S/O/W | 0.1081941 | 7.41 | 8.16 | 83.58 | 0.04 | 2.984848 | 0.2233251 | 10.2174/1567201816666190528122137
86 | ropivacaine mesilate | CCCN1CCCCC1C(=O)NC2=C(C=CC=C2C)C.CS(=O)(=O)O | 12 | 3 | S/O/W | 0.1081941 | 7.41 | 8.16 | 83.58 | 0.04 | 3.984848 | 0.3498759 | 10.2174/1567201816666190528122137
86 | ropivacaine mesilate | CCCN1CCCCC1C(=O)NC2=C(C=CC=C2C)C.CS(=O)(=O)O | 12 | 3 | S/O/W | 0.1081941 | 7.41 | 8.16 | 83.58 | 0.04 | 4.984848 | 0.4590571 | 10.2174/1567201816666190528122137
86 | ropivacaine mesilate | CCCN1CCCCC1C(=O)NC2=C(C=CC=C2C)C.CS(=O)(=O)O | 12 | 3 | S/O/W | 0.1081941 | 7.41 | 8.16 | 83.58 | 0.04 | 5.984848 | 0.5384615 | 10.2174/1567201816666190528122137
86 | ropivacaine mesilate | CCCN1CCCCC1C(=O)NC2=C(C=CC=C2C)C.CS(=O)(=O)O | 12 | 3 | S/O/W | 0.1081941 | 7.41 | 8.16 | 83.58 | 0.04 | 6.984848 | 0.6203474 | 10.2174/1567201816666190528122137
86 | ropivacaine mesilate | CCCN1CCCCC1C(=O)NC2=C(C=CC=C2C)C.CS(=O)(=O)O | 12 | 3 | S/O/W | 0.1081941 | 7.41 | 8.16 | 83.58 | 0.04 | 7.969697 | 0.7593052 | 10.2174/1567201816666190528122137
86 | ropivacaine mesilate | CCCN1CCCCC1C(=O)NC2=C(C=CC=C2C)C.CS(=O)(=O)O | 12 | 3 | S/O/W | 0.1081941 | 7.41 | 8.16 | 83.58 | 0.04 | 8.969697 | 0.8511166 | 10.2174/1567201816666190528122137
86 | ropivacaine mesilate | CCCN1CCCCC1C(=O)NC2=C(C=CC=C2C)C.CS(=O)(=O)O | 12 | 3 | S/O/W | 0.1081941 | 7.41 | 8.16 | 83.58 | 0.04 | 9.954545 | 0.898263 | 10.2174/1567201816666190528122137
86 | ropivacaine mesilate | CCCN1CCCCC1C(=O)NC2=C(C=CC=C2C)C.CS(=O)(=O)O | 12 | 3 | S/O/W | 0.1081941 | 7.41 | 8.16 | 83.58 | 0.04 | 10.9697 | 0.91067 | 10.2174/1567201816666190528122137
86 | ropivacaine mesilate | CCCN1CCCCC1C(=O)NC2=C(C=CC=C2C)C.CS(=O)(=O)O | 12 | 3 | S/O/W | 0.1081941 | 7.41 | 8.16 | 83.58 | 0.04 | 11.95455 | 0.9330025 | 10.2174/1567201816666190528122137
87 | ropivacaine mesilate | CCCN1CCCCC1C(=O)NC2=C(C=CC=C2C)C.CS(=O)(=O)O | 12 | 3 | O/W | 0.4065635 | 11.19 | 28.37 | 98.15 | 0.04 | 0 | 0 | 10.2174/1567201816666190528122137
87 | ropivacaine mesilate | CCCN1CCCCC1C(=O)NC2=C(C=CC=C2C)C.CS(=O)(=O)O | 12 | 3 | O/W | 0.4065635 | 11.19 | 28.37 | 98.15 | 0.04 | 1.015152 | 0.1141439 | 10.2174/1567201816666190528122137
87 | ropivacaine mesilate | CCCN1CCCCC1C(=O)NC2=C(C=CC=C2C)C.CS(=O)(=O)O | 12 | 3 | O/W | 0.4065635 | 11.19 | 28.37 | 98.15 | 0.04 | 2 | 0.1414392 | 10.2174/1567201816666190528122137
87 | ropivacaine mesilate | CCCN1CCCCC1C(=O)NC2=C(C=CC=C2C)C.CS(=O)(=O)O | 12 | 3 | O/W | 0.4065635 | 11.19 | 28.37 | 98.15 | 0.04 | 3 | 0.1712159 | 10.2174/1567201816666190528122137
87 | ropivacaine mesilate | CCCN1CCCCC1C(=O)NC2=C(C=CC=C2C)C.CS(=O)(=O)O | 12 | 3 | O/W | 0.4065635 | 11.19 | 28.37 | 98.15 | 0.04 | 4 | 0.2679901 | 10.2174/1567201816666190528122137
87 | ropivacaine mesilate | CCCN1CCCCC1C(=O)NC2=C(C=CC=C2C)C.CS(=O)(=O)O | 12 | 3 | O/W | 0.4065635 | 11.19 | 28.37 | 98.15 | 0.04 | 4.984848 | 0.3275434 | 10.2174/1567201816666190528122137
87 | ropivacaine mesilate | CCCN1CCCCC1C(=O)NC2=C(C=CC=C2C)C.CS(=O)(=O)O | 12 | 3 | O/W | 0.4065635 | 11.19 | 28.37 | 98.15 | 0.04 | 6 | 0.4739454 | 10.2174/1567201816666190528122137
87 | ropivacaine mesilate | CCCN1CCCCC1C(=O)NC2=C(C=CC=C2C)C.CS(=O)(=O)O | 12 | 3 | O/W | 0.4065635 | 11.19 | 28.37 | 98.15 | 0.04 | 6.984848 | 0.6004963 | 10.2174/1567201816666190528122137
87 | ropivacaine mesilate | CCCN1CCCCC1C(=O)NC2=C(C=CC=C2C)C.CS(=O)(=O)O | 12 | 3 | O/W | 0.4065635 | 11.19 | 28.37 | 98.15 | 0.04 | 7.984848 | 0.6724566 | 10.2174/1567201816666190528122137
87 | ropivacaine mesilate | CCCN1CCCCC1C(=O)NC2=C(C=CC=C2C)C.CS(=O)(=O)O | 12 | 3 | O/W | 0.4065635 | 11.19 | 28.37 | 98.15 | 0.04 | 8.984848 | 0.7444169 | 10.2174/1567201816666190528122137
87 | ropivacaine mesilate | CCCN1CCCCC1C(=O)NC2=C(C=CC=C2C)C.CS(=O)(=O)O | 12 | 3 | O/W | 0.4065635 | 11.19 | 28.37 | 98.15 | 0.04 | 9.984848 | 0.7816377 | 10.2174/1567201816666190528122137
87 | ropivacaine mesilate | CCCN1CCCCC1C(=O)NC2=C(C=CC=C2C)C.CS(=O)(=O)O | 12 | 3 | O/W | 0.4065635 | 11.19 | 28.37 | 98.15 | 0.04 | 10.9697 | 0.8635236 | 10.2174/1567201816666190528122137
87 | ropivacaine mesilate | CCCN1CCCCC1C(=O)NC2=C(C=CC=C2C)C.CS(=O)(=O)O | 12 | 3 | O/W | 0.4065635 | 11.19 | 28.37 | 98.15 | 0.04 | 11.9697 | 0.9032258 | 10.2174/1567201816666190528122137
88 | ropivacaine mesilate | CCCN1CCCCC1C(=O)NC2=C(C=CC=C2C)C.CS(=O)(=O)O | 8 | 3 | O/W | 0.268326 | 6.64 | 19.62 | 92.74 | 0.04 | 0 | 0 | 10.2174/1567201816666190528122137
88 | ropivacaine mesilate | CCCN1CCCCC1C(=O)NC2=C(C=CC=C2C)C.CS(=O)(=O)O | 8 | 3 | O/W | 0.268326 | 6.64 | 19.62 | 92.74 | 0.04 | 0.9848485 | 0.2133995 | 10.2174/1567201816666190528122137
88 | ropivacaine mesilate | CCCN1CCCCC1C(=O)NC2=C(C=CC=C2C)C.CS(=O)(=O)O | 8 | 3 | O/W | 0.268326 | 6.64 | 19.62 | 92.74 | 0.04 | 2 | 0.235732 | 10.2174/1567201816666190528122137
88 | ropivacaine mesilate | CCCN1CCCCC1C(=O)NC2=C(C=CC=C2C)C.CS(=O)(=O)O | 8 | 3 | O/W | 0.268326 | 6.64 | 19.62 | 92.74 | 0.04 | 3 | 0.3027295 | 10.2174/1567201816666190528122137
88 | ropivacaine mesilate | CCCN1CCCCC1C(=O)NC2=C(C=CC=C2C)C.CS(=O)(=O)O | 8 | 3 | O/W | 0.268326 | 6.64 | 19.62 | 92.74 | 0.04 | 3.984848 | 0.4367246 | 10.2174/1567201816666190528122137
88 | ropivacaine mesilate | CCCN1CCCCC1C(=O)NC2=C(C=CC=C2C)C.CS(=O)(=O)O | 8 | 3 | O/W | 0.268326 | 6.64 | 19.62 | 92.74 | 0.04 | 4.984848 | 0.5012407 | 10.2174/1567201816666190528122137
88 | ropivacaine mesilate | CCCN1CCCCC1C(=O)NC2=C(C=CC=C2C)C.CS(=O)(=O)O | 8 | 3 | O/W | 0.268326 | 6.64 | 19.62 | 92.74 | 0.04 | 5.984848 | 0.6501241 | 10.2174/1567201816666190528122137
88 | ropivacaine mesilate | CCCN1CCCCC1C(=O)NC2=C(C=CC=C2C)C.CS(=O)(=O)O | 8 | 3 | O/W | 0.268326 | 6.64 | 19.62 | 92.74 | 0.04 | 6.984848 | 0.7171216 | 10.2174/1567201816666190528122137
88 | ropivacaine mesilate | CCCN1CCCCC1C(=O)NC2=C(C=CC=C2C)C.CS(=O)(=O)O | 8 | 3 | O/W | 0.268326 | 6.64 | 19.62 | 92.74 | 0.04 | 7.969697 | 0.8039702 | 10.2174/1567201816666190528122137
88 | ropivacaine mesilate | CCCN1CCCCC1C(=O)NC2=C(C=CC=C2C)C.CS(=O)(=O)O | 8 | 3 | O/W | 0.268326 | 6.64 | 19.62 | 92.74 | 0.04 | 8.969697 | 0.9032258 | 10.2174/1567201816666190528122137
88 | ropivacaine mesilate | CCCN1CCCCC1C(=O)NC2=C(C=CC=C2C)C.CS(=O)(=O)O | 8 | 3 | O/W | 0.268326 | 6.64 | 19.62 | 92.74 | 0.04 | 9.954545 | 0.9131514 | 10.2174/1567201816666190528122137
88 | ropivacaine mesilate | CCCN1CCCCC1C(=O)NC2=C(C=CC=C2C)C.CS(=O)(=O)O | 8 | 3 | O/W | 0.268326 | 6.64 | 19.62 | 92.74 | 0.04 | 10.95455 | 0.9330025 | 10.2174/1567201816666190528122137
88 | ropivacaine mesilate | CCCN1CCCCC1C(=O)NC2=C(C=CC=C2C)C.CS(=O)(=O)O | 8 | 3 | O/W | 0.268326 | 6.64 | 19.62 | 92.74 | 0.04 | 11.9697 | 0.9528536 | 10.2174/1567201816666190528122137
89 | olanzapine (2-methyl-4-(4-methyl- 1-piperazinyl)-10H thieno[2,3][1,5]benzodiazepine) | N=1C=2C=CC=CC2NC=3SC(=CC3C1N4CCN(C)CC4)C | 75 | 1 | O/W | 0.25 | 10.51 | 17.188 | 85.94 | 0.02 | 0 | 0 | 10.2174/1567201816666181227105930
89 | olanzapine (2-methyl-4-(4-methyl- 1-piperazinyl)-10H thieno[2,3][1,5]benzodiazepine) | N=1C=2C=CC=CC2NC=3SC(=CC3C1N4CCN(C)CC4)C | 75 | 1 | O/W | 0.25 | 10.51 | 17.188 | 85.94 | 0.02 | 0.2666667 | 0.01205753 | 10.2174/1567201816666181227105930
89 | olanzapine (2-methyl-4-(4-methyl- 1-piperazinyl)-10H thieno[2,3][1,5]benzodiazepine) | N=1C=2C=CC=CC2NC=3SC(=CC3C1N4CCN(C)CC4)C | 75 | 1 | O/W | 0.25 | 10.51 | 17.188 | 85.94 | 0.02 | 2.866667 | 0.1386728 | 10.2174/1567201816666181227105930
89 | olanzapine (2-methyl-4-(4-methyl- 1-piperazinyl)-10H thieno[2,3][1,5]benzodiazepine) | N=1C=2C=CC=CC2NC=3SC(=CC3C1N4CCN(C)CC4)C | 75 | 1 | O/W | 0.25 | 10.51 | 17.188 | 85.94 | 0.02 | 3.866667 | 0.2372084 | 10.2174/1567201816666181227105930
89 | olanzapine (2-methyl-4-(4-methyl- 1-piperazinyl)-10H thieno[2,3][1,5]benzodiazepine) | N=1C=2C=CC=CC2NC=3SC(=CC3C1N4CCN(C)CC4)C | 75 | 1 | O/W | 0.25 | 10.51 | 17.188 | 85.94 | 0.02 | 6 | 0.3075117 | 10.2174/1567201816666181227105930
89 | olanzapine (2-methyl-4-(4-methyl- 1-piperazinyl)-10H thieno[2,3][1,5]benzodiazepine) | N=1C=2C=CC=CC2NC=3SC(=CC3C1N4CCN(C)CC4)C | 75 | 1 | O/W | 0.25 | 10.51 | 17.188 | 85.94 | 0.02 | 8.2 | 0.3858596 | 10.2174/1567201816666181227105930
89 | olanzapine (2-methyl-4-(4-methyl- 1-piperazinyl)-10H thieno[2,3][1,5]benzodiazepine) | N=1C=2C=CC=CC2NC=3SC(=CC3C1N4CCN(C)CC4)C | 75 | 1 | O/W | 0.25 | 10.51 | 17.188 | 85.94 | 0.02 | 9.866667 | 0.4541769 | 10.2174/1567201816666181227105930
89 | olanzapine (2-methyl-4-(4-methyl- 1-piperazinyl)-10H thieno[2,3][1,5]benzodiazepine) | N=1C=2C=CC=CC2NC=3SC(=CC3C1N4CCN(C)CC4)C | 75 | 1 | O/W | 0.25 | 10.51 | 17.188 | 85.94 | 0.02 | 12 | 0.5204561 | 10.2174/1567201816666181227105930
89 | olanzapine (2-methyl-4-(4-methyl- 1-piperazinyl)-10H thieno[2,3][1,5]benzodiazepine) | N=1C=2C=CC=CC2NC=3SC(=CC3C1N4CCN(C)CC4)C | 75 | 1 | O/W | 0.25 | 10.51 | 17.188 | 85.94 | 0.02 | 13.93333 | 0.5646136 | 10.2174/1567201816666181227105930
89 | olanzapine (2-methyl-4-(4-methyl- 1-piperazinyl)-10H thieno[2,3][1,5]benzodiazepine) | N=1C=2C=CC=CC2NC=3SC(=CC3C1N4CCN(C)CC4)C | 75 | 1 | O/W | 0.25 | 10.51 | 17.188 | 85.94 | 0.02 | 16 | 0.6208361 | 10.2174/1567201816666181227105930
89 | olanzapine (2-methyl-4-(4-methyl- 1-piperazinyl)-10H thieno[2,3][1,5]benzodiazepine) | N=1C=2C=CC=CC2NC=3SC(=CC3C1N4CCN(C)CC4)C | 75 | 1 | O/W | 0.25 | 10.51 | 17.188 | 85.94 | 0.02 | 17.93333 | 0.6629816 | 10.2174/1567201816666181227105930
89 | olanzapine (2-methyl-4-(4-methyl- 1-piperazinyl)-10H thieno[2,3][1,5]benzodiazepine) | N=1C=2C=CC=CC2NC=3SC(=CC3C1N4CCN(C)CC4)C | 75 | 1 | O/W | 0.25 | 10.51 | 17.188 | 85.94 | 0.02 | 20 | 0.7332886 | 10.2174/1567201816666181227105930
89 | olanzapine (2-methyl-4-(4-methyl- 1-piperazinyl)-10H thieno[2,3][1,5]benzodiazepine) | N=1C=2C=CC=CC2NC=3SC(=CC3C1N4CCN(C)CC4)C | 75 | 1 | O/W | 0.25 | 10.51 | 17.188 | 85.94 | 0.02 | 22 | 0.7794545 | 10.2174/1567201816666181227105930
89 | olanzapine (2-methyl-4-(4-methyl- 1-piperazinyl)-10H thieno[2,3][1,5]benzodiazepine) | N=1C=2C=CC=CC2NC=3SC(=CC3C1N4CCN(C)CC4)C | 75 | 1 | O/W | 0.25 | 10.51 | 17.188 | 85.94 | 0.02 | 24 | 0.8356808 | 10.2174/1567201816666181227105930
89 | olanzapine (2-methyl-4-(4-methyl- 1-piperazinyl)-10H thieno[2,3][1,5]benzodiazepine) | N=1C=2C=CC=CC2NC=3SC(=CC3C1N4CCN(C)CC4)C | 75 | 1 | O/W | 0.25 | 10.51 | 17.188 | 85.94 | 0.02 | 26 | 0.9261122 | 10.2174/1567201816666181227105930
89 | olanzapine (2-methyl-4-(4-methyl- 1-piperazinyl)-10H thieno[2,3][1,5]benzodiazepine) | N=1C=2C=CC=CC2NC=3SC(=CC3C1N4CCN(C)CC4)C | 75 | 1 | O/W | 0.25 | 10.51 | 17.188 | 85.94 | 0.02 | 28 | 0.9742902 | 10.2174/1567201816666181227105930
89 | olanzapine (2-methyl-4-(4-methyl- 1-piperazinyl)-10H thieno[2,3][1,5]benzodiazepine) | N=1C=2C=CC=CC2NC=3SC(=CC3C1N4CCN(C)CC4)C | 75 | 1 | O/W | 0.25 | 10.51 | 17.188 | 85.94 | 0.02 | 29.93333 | 1.000339 | 10.2174/1567201816666181227105930
89 | olanzapine (2-methyl-4-(4-methyl- 1-piperazinyl)-10H thieno[2,3][1,5]benzodiazepine) | N=1C=2C=CC=CC2NC=3SC(=CC3C1N4CCN(C)CC4)C | 75 | 1 | O/W | 0.25 | 10.51 | 17.188 | 85.94 | 0.02 | 32 | 0.9982115 | 10.2174/1567201816666181227105930
89 | olanzapine (2-methyl-4-(4-methyl- 1-piperazinyl)-10H thieno[2,3][1,5]benzodiazepine) | N=1C=2C=CC=CC2NC=3SC(=CC3C1N4CCN(C)CC4)C | 75 | 1 | O/W | 0.25 | 10.51 | 17.188 | 85.94 | 0.02 | 34 | 1.000112 | 10.2174/1567201816666181227105930
89 | olanzapine (2-methyl-4-(4-methyl- 1-piperazinyl)-10H thieno[2,3][1,5]benzodiazepine) | N=1C=2C=CC=CC2NC=3SC(=CC3C1N4CCN(C)CC4)C | 75 | 1 | O/W | 0.25 | 10.51 | 17.188 | 85.94 | 0.02 | 36.06667 | 0.9979842 | 10.2174/1567201816666181227105930
90 | olanzapine (2-methyl-4-(4-methyl- 1-piperazinyl)-10H thieno[2,3][1,5]benzodiazepine) | N=1C=2C=CC=CC2NC=3SC(=CC3C1N4CCN(C)CC4)C | 82 | 1.86 | O/W | 0.25 | 10.82 | 17.982 | 89.91 | 0.02 | 0 | 0 | 10.2174/1567201816666181227105930
90 | olanzapine (2-methyl-4-(4-methyl- 1-piperazinyl)-10H thieno[2,3][1,5]benzodiazepine) | N=1C=2C=CC=CC2NC=3SC(=CC3C1N4CCN(C)CC4)C | 82 | 1.86 | O/W | 0.25 | 10.82 | 17.982 | 89.91 | 0.02 | 0.9333333 | 0.05628586 | 10.2174/1567201816666181227105930
90 | olanzapine (2-methyl-4-(4-methyl- 1-piperazinyl)-10H thieno[2,3][1,5]benzodiazepine) | N=1C=2C=CC=CC2NC=3SC(=CC3C1N4CCN(C)CC4)C | 82 | 1.86 | O/W | 0.25 | 10.82 | 17.982 | 89.91 | 0.02 | 2.133333 | 0.09042403 | 10.2174/1567201816666181227105930
90 | olanzapine (2-methyl-4-(4-methyl- 1-piperazinyl)-10H thieno[2,3][1,5]benzodiazepine) | N=1C=2C=CC=CC2NC=3SC(=CC3C1N4CCN(C)CC4)C | 82 | 1.86 | O/W | 0.25 | 10.82 | 17.982 | 89.91 | 0.02 | 3.066667 | 0.1326254 | 10.2174/1567201816666181227105930
90 | olanzapine (2-methyl-4-(4-methyl- 1-piperazinyl)-10H thieno[2,3][1,5]benzodiazepine) | N=1C=2C=CC=CC2NC=3SC(=CC3C1N4CCN(C)CC4)C | 82 | 1.86 | O/W | 0.25 | 10.82 | 17.982 | 89.91 | 0.02 | 4.066667 | 0.1949437 | 10.2174/1567201816666181227105930
90 | olanzapine (2-methyl-4-(4-methyl- 1-piperazinyl)-10H thieno[2,3][1,5]benzodiazepine) | N=1C=2C=CC=CC2NC=3SC(=CC3C1N4CCN(C)CC4)C | 82 | 1.86 | O/W | 0.25 | 10.82 | 17.982 | 89.91 | 0.02 | 6 | 0.2632461 | 10.2174/1567201816666181227105930
90 | olanzapine (2-methyl-4-(4-methyl- 1-piperazinyl)-10H thieno[2,3][1,5]benzodiazepine) | N=1C=2C=CC=CC2NC=3SC(=CC3C1N4CCN(C)CC4)C | 82 | 1.86 | O/W | 0.25 | 10.82 | 17.982 | 89.91 | 0.02 | 8 | 0.3295328 | 10.2174/1567201816666181227105930
90 | olanzapine (2-methyl-4-(4-methyl- 1-piperazinyl)-10H thieno[2,3][1,5]benzodiazepine) | N=1C=2C=CC=CC2NC=3SC(=CC3C1N4CCN(C)CC4)C | 82 | 1.86 | O/W | 0.25 | 10.82 | 17.982 | 89.91 | 0.02 | 10.06667 | 0.3656345 | 10.2174/1567201816666181227105930
90 | olanzapine (2-methyl-4-(4-methyl- 1-piperazinyl)-10H thieno[2,3][1,5]benzodiazepine) | N=1C=2C=CC=CC2NC=3SC(=CC3C1N4CCN(C)CC4)C | 82 | 1.86 | O/W | 0.25 | 10.82 | 17.982 | 89.91 | 0.02 | 12 | 0.4037559 | 10.2174/1567201816666181227105930
90 | olanzapine (2-methyl-4-(4-methyl- 1-piperazinyl)-10H thieno[2,3][1,5]benzodiazepine) | N=1C=2C=CC=CC2NC=3SC(=CC3C1N4CCN(C)CC4)C | 82 | 1.86 | O/W | 0.25 | 10.82 | 17.982 | 89.91 | 0.02 | 14.06667 | 0.4539422 | 10.2174/1567201816666181227105930
90 | olanzapine (2-methyl-4-(4-methyl- 1-piperazinyl)-10H thieno[2,3][1,5]benzodiazepine) | N=1C=2C=CC=CC2NC=3SC(=CC3C1N4CCN(C)CC4)C | 82 | 1.86 | O/W | 0.25 | 10.82 | 17.982 | 89.91 | 0.02 | 16.06667 | 0.5242529 | 10.2174/1567201816666181227105930
90 | olanzapine (2-methyl-4-(4-methyl- 1-piperazinyl)-10H thieno[2,3][1,5]benzodiazepine) | N=1C=2C=CC=CC2NC=3SC(=CC3C1N4CCN(C)CC4)C | 82 | 1.86 | O/W | 0.25 | 10.82 | 17.982 | 89.91 | 0.02 | 18 | 0.6026157 | 10.2174/1567201816666181227105930
90 | olanzapine (2-methyl-4-(4-methyl- 1-piperazinyl)-10H thieno[2,3][1,5]benzodiazepine) | N=1C=2C=CC=CC2NC=3SC(=CC3C1N4CCN(C)CC4)C | 82 | 1.86 | O/W | 0.25 | 10.82 | 17.982 | 89.91 | 0.02 | 20 | 0.6849989 | 10.2174/1567201816666181227105930
90 | olanzapine (2-methyl-4-(4-methyl- 1-piperazinyl)-10H thieno[2,3][1,5]benzodiazepine) | N=1C=2C=CC=CC2NC=3SC(=CC3C1N4CCN(C)CC4)C | 82 | 1.86 | O/W | 0.25 | 10.82 | 17.982 | 89.91 | 0.02 | 22 | 0.7331768 | 10.2174/1567201816666181227105930
90 | olanzapine (2-methyl-4-(4-methyl- 1-piperazinyl)-10H thieno[2,3][1,5]benzodiazepine) | N=1C=2C=CC=CC2NC=3SC(=CC3C1N4CCN(C)CC4)C | 82 | 1.86 | O/W | 0.25 | 10.82 | 17.982 | 89.91 | 0.02 | 24 | 0.7753186 | 10.2174/1567201816666181227105930
90 | olanzapine (2-methyl-4-(4-methyl- 1-piperazinyl)-10H thieno[2,3][1,5]benzodiazepine) | N=1C=2C=CC=CC2NC=3SC(=CC3C1N4CCN(C)CC4)C | 82 | 1.86 | O/W | 0.25 | 10.82 | 17.982 | 89.91 | 0.02 | 26.06667 | 0.8194687 | 10.2174/1567201816666181227105930
90 | olanzapine (2-methyl-4-(4-methyl- 1-piperazinyl)-10H thieno[2,3][1,5]benzodiazepine) | N=1C=2C=CC=CC2NC=3SC(=CC3C1N4CCN(C)CC4)C | 82 | 1.86 | O/W | 0.25 | 10.82 | 17.982 | 89.91 | 0.02 | 28 | 0.8475296 | 10.2174/1567201816666181227105930
90 | olanzapine (2-methyl-4-(4-methyl- 1-piperazinyl)-10H thieno[2,3][1,5]benzodiazepine) | N=1C=2C=CC=CC2NC=3SC(=CC3C1N4CCN(C)CC4)C | 82 | 1.86 | O/W | 0.25 | 10.82 | 17.982 | 89.91 | 0.02 | 30 | 0.9097921 | 10.2174/1567201816666181227105930
90 | olanzapine (2-methyl-4-(4-methyl- 1-piperazinyl)-10H thieno[2,3][1,5]benzodiazepine) | N=1C=2C=CC=CC2NC=3SC(=CC3C1N4CCN(C)CC4)C | 82 | 1.86 | O/W | 0.25 | 10.82 | 17.982 | 89.91 | 0.02 | 32.13333 | 0.9921678 | 10.2174/1567201816666181227105930
90 | olanzapine (2-methyl-4-(4-methyl- 1-piperazinyl)-10H thieno[2,3][1,5]benzodiazepine) | N=1C=2C=CC=CC2NC=3SC(=CC3C1N4CCN(C)CC4)C | 82 | 1.86 | O/W | 0.25 | 10.82 | 17.982 | 89.91 | 0.02 | 34 | 0.9940756 | 10.2174/1567201816666181227105930
90 | olanzapine (2-methyl-4-(4-methyl- 1-piperazinyl)-10H thieno[2,3][1,5]benzodiazepine) | N=1C=2C=CC=CC2NC=3SC(=CC3C1N4CCN(C)CC4)C | 82 | 1.86 | O/W | 0.25 | 10.82 | 17.982 | 89.91 | 0.02 | 36.06667 | 0.991948 | 10.2174/1567201816666181227105930
91 | olanzapine (2-methyl-4-(4-methyl- 1-piperazinyl)-10H thieno[2,3][1,5]benzodiazepine) | N=1C=2C=CC=CC2NC=3SC(=CC3C1N4CCN(C)CC4)C | 90 | 3 | O/W | 0.25 | 12.2 | 18.168 | 90.84 | 0.02 | 0 | 0 | 10.2174/1567201816666181227105930
91 | olanzapine (2-methyl-4-(4-methyl- 1-piperazinyl)-10H thieno[2,3][1,5]benzodiazepine) | N=1C=2C=CC=CC2NC=3SC(=CC3C1N4CCN(C)CC4)C | 90 | 3 | O/W | 0.25 | 12.2 | 18.168 | 90.84 | 0.02 | 1 | 0.02006483 | 10.2174/1567201816666181227105930
91 | olanzapine (2-methyl-4-(4-methyl- 1-piperazinyl)-10H thieno[2,3][1,5]benzodiazepine) | N=1C=2C=CC=CC2NC=3SC(=CC3C1N4CCN(C)CC4)C | 90 | 3 | O/W | 0.25 | 12.2 | 18.168 | 90.84 | 0.02 | 2.133333 | 0.034086 | 10.2174/1567201816666181227105930
91 | olanzapine (2-methyl-4-(4-methyl- 1-piperazinyl)-10H thieno[2,3][1,5]benzodiazepine) | N=1C=2C=CC=CC2NC=3SC(=CC3C1N4CCN(C)CC4)C | 90 | 3 | O/W | 0.25 | 12.2 | 18.168 | 90.84 | 0.02 | 3 | 0.06220657 | 10.2174/1567201816666181227105930
91 | olanzapine (2-methyl-4-(4-methyl- 1-piperazinyl)-10H thieno[2,3][1,5]benzodiazepine) | N=1C=2C=CC=CC2NC=3SC(=CC3C1N4CCN(C)CC4)C | 90 | 3 | O/W | 0.25 | 12.2 | 18.168 | 90.84 | 0.02 | 3.333333 | 0.09236903 | 10.2174/1567201816666181227105930
91 | olanzapine (2-methyl-4-(4-methyl- 1-piperazinyl)-10H thieno[2,3][1,5]benzodiazepine) | N=1C=2C=CC=CC2NC=3SC(=CC3C1N4CCN(C)CC4)C | 90 | 3 | O/W | 0.25 | 12.2 | 18.168 | 90.84 | 0.02 | 4.6 | 0.1305276 | 10.2174/1567201816666181227105930
91 | olanzapine (2-methyl-4-(4-methyl- 1-piperazinyl)-10H thieno[2,3][1,5]benzodiazepine) | N=1C=2C=CC=CC2NC=3SC(=CC3C1N4CCN(C)CC4)C | 90 | 3 | O/W | 0.25 | 12.2 | 18.168 | 90.84 | 0.02 | 5.933333 | 0.154598 | 10.2174/1567201816666181227105930
91 | olanzapine (2-methyl-4-(4-methyl- 1-piperazinyl)-10H thieno[2,3][1,5]benzodiazepine) | N=1C=2C=CC=CC2NC=3SC(=CC3C1N4CCN(C)CC4)C | 90 | 3 | O/W | 0.25 | 12.2 | 18.168 | 90.84 | 0.02 | 8.133333 | 0.1947164 | 10.2174/1567201816666181227105930
91 | olanzapine (2-methyl-4-(4-methyl- 1-piperazinyl)-10H thieno[2,3][1,5]benzodiazepine) | N=1C=2C=CC=CC2NC=3SC(=CC3C1N4CCN(C)CC4)C | 90 | 3 | O/W | 0.25 | 12.2 | 18.168 | 90.84 | 0.02 | 10.06667 | 0.2449102 | 10.2174/1567201816666181227105930
91 | olanzapine (2-methyl-4-(4-methyl- 1-piperazinyl)-10H thieno[2,3][1,5]benzodiazepine) | N=1C=2C=CC=CC2NC=3SC(=CC3C1N4CCN(C)CC4)C | 90 | 3 | O/W | 0.25 | 12.2 | 18.168 | 90.84 | 0.02 | 11.93333 | 0.2951077 | 10.2174/1567201816666181227105930
91 | olanzapine (2-methyl-4-(4-methyl- 1-piperazinyl)-10H thieno[2,3][1,5]benzodiazepine) | N=1C=2C=CC=CC2NC=3SC(=CC3C1N4CCN(C)CC4)C | 90 | 3 | O/W | 0.25 | 12.2 | 18.168 | 90.84 | 0.02 | 13.93333 | 0.3432856 | 10.2174/1567201816666181227105930
91 | olanzapine (2-methyl-4-(4-methyl- 1-piperazinyl)-10H thieno[2,3][1,5]benzodiazepine) | N=1C=2C=CC=CC2NC=3SC(=CC3C1N4CCN(C)CC4)C | 90 | 3 | O/W | 0.25 | 12.2 | 18.168 | 90.84 | 0.02 | 16.06667 | 0.3854199 | 10.2174/1567201816666181227105930
91 | olanzapine (2-methyl-4-(4-methyl- 1-piperazinyl)-10H thieno[2,3][1,5]benzodiazepine) | N=1C=2C=CC=CC2NC=3SC(=CC3C1N4CCN(C)CC4)C | 90 | 3 | O/W | 0.25 | 12.2 | 18.168 | 90.84 | 0.02 | 18 | 0.4295775 | 10.2174/1567201816666181227105930
91 | olanzapine (2-methyl-4-(4-methyl- 1-piperazinyl)-10H thieno[2,3][1,5]benzodiazepine) | N=1C=2C=CC=CC2NC=3SC(=CC3C1N4CCN(C)CC4)C | 90 | 3 | O/W | 0.25 | 12.2 | 18.168 | 90.84 | 0.02 | 20.06667 | 0.4817758 | 10.2174/1567201816666181227105930
91 | olanzapine (2-methyl-4-(4-methyl- 1-piperazinyl)-10H thieno[2,3][1,5]benzodiazepine) | N=1C=2C=CC=CC2NC=3SC(=CC3C1N4CCN(C)CC4)C | 90 | 3 | O/W | 0.25 | 12.2 | 18.168 | 90.84 | 0.02 | 22 | 0.5299575 | 10.2174/1567201816666181227105930
91 | olanzapine (2-methyl-4-(4-methyl- 1-piperazinyl)-10H thieno[2,3][1,5]benzodiazepine) | N=1C=2C=CC=CC2NC=3SC(=CC3C1N4CCN(C)CC4)C | 90 | 3 | O/W | 0.25 | 12.2 | 18.168 | 90.84 | 0.02 | 24 | 0.5741113 | 10.2174/1567201816666181227105930
91 | olanzapine (2-methyl-4-(4-methyl- 1-piperazinyl)-10H thieno[2,3][1,5]benzodiazepine) | N=1C=2C=CC=CC2NC=3SC(=CC3C1N4CCN(C)CC4)C | 90 | 3 | O/W | 0.25 | 12.2 | 18.168 | 90.84 | 0.02 | 26.06667 | 0.6142373 | 10.2174/1567201816666181227105930
91 | olanzapine (2-methyl-4-(4-methyl- 1-piperazinyl)-10H thieno[2,3][1,5]benzodiazepine) | N=1C=2C=CC=CC2NC=3SC(=CC3C1N4CCN(C)CC4)C | 90 | 3 | O/W | 0.25 | 12.2 | 18.168 | 90.84 | 0.02 | 28.06667 | 0.6785118 | 10.2174/1567201816666181227105930
91 | olanzapine (2-methyl-4-(4-methyl- 1-piperazinyl)-10H thieno[2,3][1,5]benzodiazepine) | N=1C=2C=CC=CC2NC=3SC(=CC3C1N4CCN(C)CC4)C | 90 | 3 | O/W | 0.25 | 12.2 | 18.168 | 90.84 | 0.02 | 30.06667 | 0.7488226 | 10.2174/1567201816666181227105930
91 | olanzapine (2-methyl-4-(4-methyl- 1-piperazinyl)-10H thieno[2,3][1,5]benzodiazepine) | N=1C=2C=CC=CC2NC=3SC(=CC3C1N4CCN(C)CC4)C | 90 | 3 | O/W | 0.25 | 12.2 | 18.168 | 90.84 | 0.02 | 32.06667 | 0.8050488 | 10.2174/1567201816666181227105930
91 | olanzapine (2-methyl-4-(4-methyl- 1-piperazinyl)-10H thieno[2,3][1,5]benzodiazepine) | N=1C=2C=CC=CC2NC=3SC(=CC3C1N4CCN(C)CC4)C | 90 | 3 | O/W | 0.25 | 12.2 | 18.168 | 90.84 | 0.02 | 34 | 0.895484 | 10.2174/1567201816666181227105930
91 | olanzapine (2-methyl-4-(4-methyl- 1-piperazinyl)-10H thieno[2,3][1,5]benzodiazepine) | N=1C=2C=CC=CC2NC=3SC(=CC3C1N4CCN(C)CC4)C | 90 | 3 | O/W | 0.25 | 12.2 | 18.168 | 90.84 | 0.02 | 36.06667 | 0.9295737 | 10.2174/1567201816666181227105930
92 | olanzapine (2-methyl-4-(4-methyl- 1-piperazinyl)-10H thieno[2,3][1,5]benzodiazepine) | N=1C=2C=CC=CC2NC=3SC(=CC3C1N4CCN(C)CC4)C | 96 | 5.67 | O/W | 0.25 | 14.81 | 19.224 | 96.12 | 0.02 | 0 | 0 | 10.2174/1567201816666181227105930
92 | olanzapine (2-methyl-4-(4-methyl- 1-piperazinyl)-10H thieno[2,3][1,5]benzodiazepine) | N=1C=2C=CC=CC2NC=3SC(=CC3C1N4CCN(C)CC4)C | 96 | 5.67 | O/W | 0.25 | 14.81 | 19.224 | 96.12 | 0.02 | 0.9333333 | 0.06031001 | 10.2174/1567201816666181227105930
92 | olanzapine (2-methyl-4-(4-methyl- 1-piperazinyl)-10H thieno[2,3][1,5]benzodiazepine) | N=1C=2C=CC=CC2NC=3SC(=CC3C1N4CCN(C)CC4)C | 96 | 5.67 | O/W | 0.25 | 14.81 | 19.224 | 96.12 | 0.02 | 2.066667 | 0.08640361 | 10.2174/1567201816666181227105930
92 | olanzapine (2-methyl-4-(4-methyl- 1-piperazinyl)-10H thieno[2,3][1,5]benzodiazepine) | N=1C=2C=CC=CC2NC=3SC(=CC3C1N4CCN(C)CC4)C | 96 | 5.67 | O/W | 0.25 | 14.81 | 19.224 | 96.12 | 0.02 | 3.133333 | 0.1004285 | 10.2174/1567201816666181227105930
92 | olanzapine (2-methyl-4-(4-methyl- 1-piperazinyl)-10H thieno[2,3][1,5]benzodiazepine) | N=1C=2C=CC=CC2NC=3SC(=CC3C1N4CCN(C)CC4)C | 96 | 5.67 | O/W | 0.25 | 14.81 | 19.224 | 96.12 | 0.02 | 4.133333 | 0.1204933 | 10.2174/1567201816666181227105930
92 | olanzapine (2-methyl-4-(4-methyl- 1-piperazinyl)-10H thieno[2,3][1,5]benzodiazepine) | N=1C=2C=CC=CC2NC=3SC(=CC3C1N4CCN(C)CC4)C | 96 | 5.67 | O/W | 0.25 | 14.81 | 19.224 | 96.12 | 0.02 | 5.866667 | 0.1405172 | 10.2174/1567201816666181227105930
92 | olanzapine (2-methyl-4-(4-methyl- 1-piperazinyl)-10H thieno[2,3][1,5]benzodiazepine) | N=1C=2C=CC=CC2NC=3SC(=CC3C1N4CCN(C)CC4)C | 96 | 5.67 | O/W | 0.25 | 14.81 | 19.224 | 96.12 | 0.02 | 8 | 0.1645428 | 10.2174/1567201816666181227105930
92 | olanzapine (2-methyl-4-(4-methyl- 1-piperazinyl)-10H thieno[2,3][1,5]benzodiazepine) | N=1C=2C=CC=CC2NC=3SC(=CC3C1N4CCN(C)CC4)C | 96 | 5.67 | O/W | 0.25 | 14.81 | 19.224 | 96.12 | 0.02 | 10 | 0.2026604 | 10.2174/1567201816666181227105930
92 | olanzapine (2-methyl-4-(4-methyl- 1-piperazinyl)-10H thieno[2,3][1,5]benzodiazepine) | N=1C=2C=CC=CC2NC=3SC(=CC3C1N4CCN(C)CC4)C | 96 | 5.67 | O/W | 0.25 | 14.81 | 19.224 | 96.12 | 0.02 | 12 | 0.2105969 | 10.2174/1567201816666181227105930
92 | olanzapine (2-methyl-4-(4-methyl- 1-piperazinyl)-10H thieno[2,3][1,5]benzodiazepine) | N=1C=2C=CC=CC2NC=3SC(=CC3C1N4CCN(C)CC4)C | 96 | 5.67 | O/W | 0.25 | 14.81 | 19.224 | 96.12 | 0.02 | 14.06667 | 0.2607832 | 10.2174/1567201816666181227105930
92 | olanzapine (2-methyl-4-(4-methyl- 1-piperazinyl)-10H thieno[2,3][1,5]benzodiazepine) | N=1C=2C=CC=CC2NC=3SC(=CC3C1N4CCN(C)CC4)C | 96 | 5.67 | O/W | 0.25 | 14.81 | 19.224 | 96.12 | 0.02 | 16.06667 | 0.2989008 | 10.2174/1567201816666181227105930
92 | olanzapine (2-methyl-4-(4-methyl- 1-piperazinyl)-10H thieno[2,3][1,5]benzodiazepine) | N=1C=2C=CC=CC2NC=3SC(=CC3C1N4CCN(C)CC4)C | 96 | 5.67 | O/W | 0.25 | 14.81 | 19.224 | 96.12 | 0.02 | 18 | 0.3309859 | 10.2174/1567201816666181227105930
92 | olanzapine (2-methyl-4-(4-methyl- 1-piperazinyl)-10H thieno[2,3][1,5]benzodiazepine) | N=1C=2C=CC=CC2NC=3SC(=CC3C1N4CCN(C)CC4)C | 96 | 5.67 | O/W | 0.25 | 14.81 | 19.224 | 96.12 | 0.02 | 20.06667 | 0.3892205 | 10.2174/1567201816666181227105930
92 | olanzapine (2-methyl-4-(4-methyl- 1-piperazinyl)-10H thieno[2,3][1,5]benzodiazepine) | N=1C=2C=CC=CC2NC=3SC(=CC3C1N4CCN(C)CC4)C | 96 | 5.67 | O/W | 0.25 | 14.81 | 19.224 | 96.12 | 0.02 | 22.06667 | 0.4293502 | 10.2174/1567201816666181227105930
92 | olanzapine (2-methyl-4-(4-methyl- 1-piperazinyl)-10H thieno[2,3][1,5]benzodiazepine) | N=1C=2C=CC=CC2NC=3SC(=CC3C1N4CCN(C)CC4)C | 96 | 5.67 | O/W | 0.25 | 14.81 | 19.224 | 96.12 | 0.02 | 24 | 0.4493628 | 10.2174/1567201816666181227105930
92 | olanzapine (2-methyl-4-(4-methyl- 1-piperazinyl)-10H thieno[2,3][1,5]benzodiazepine) | N=1C=2C=CC=CC2NC=3SC(=CC3C1N4CCN(C)CC4)C | 96 | 5.67 | O/W | 0.25 | 14.81 | 19.224 | 96.12 | 0.02 | 26.06667 | 0.5156457 | 10.2174/1567201816666181227105930
92 | olanzapine (2-methyl-4-(4-methyl- 1-piperazinyl)-10H thieno[2,3][1,5]benzodiazepine) | N=1C=2C=CC=CC2NC=3SC(=CC3C1N4CCN(C)CC4)C | 96 | 5.67 | O/W | 0.25 | 14.81 | 19.224 | 96.12 | 0.02 | 28.06667 | 0.5396788 | 10.2174/1567201816666181227105930
92 | olanzapine (2-methyl-4-(4-methyl- 1-piperazinyl)-10H thieno[2,3][1,5]benzodiazepine) | N=1C=2C=CC=CC2NC=3SC(=CC3C1N4CCN(C)CC4)C | 96 | 5.67 | O/W | 0.25 | 14.81 | 19.224 | 96.12 | 0.02 | 30 | 0.5818243 | 10.2174/1567201816666181227105930
92 | olanzapine (2-methyl-4-(4-methyl- 1-piperazinyl)-10H thieno[2,3][1,5]benzodiazepine) | N=1C=2C=CC=CC2NC=3SC(=CC3C1N4CCN(C)CC4)C | 96 | 5.67 | O/W | 0.25 | 14.81 | 19.224 | 96.12 | 0.02 | 32.06667 | 0.6219502 | 10.2174/1567201816666181227105930
92 | olanzapine (2-methyl-4-(4-methyl- 1-piperazinyl)-10H thieno[2,3][1,5]benzodiazepine) | N=1C=2C=CC=CC2NC=3SC(=CC3C1N4CCN(C)CC4)C | 96 | 5.67 | O/W | 0.25 | 14.81 | 19.224 | 96.12 | 0.02 | 34 | 0.672144 | 10.2174/1567201816666181227105930
92 | olanzapine (2-methyl-4-(4-methyl- 1-piperazinyl)-10H thieno[2,3][1,5]benzodiazepine) | N=1C=2C=CC=CC2NC=3SC(=CC3C1N4CCN(C)CC4)C | 96 | 5.67 | O/W | 0.25 | 14.81 | 19.224 | 96.12 | 0.02 | 36.13333 | 0.7545197 | 10.2174/1567201816666181227105930
93 | olanzapine (2-methyl-4-(4-methyl- 1-piperazinyl)-10H thieno[2,3][1,5]benzodiazepine) | N=1C=2C=CC=CC2NC=3SC(=CC3C1N4CCN(C)CC4)C | 90 | 3 | O/W | 0.2 | 14.31 | 15.22 | 91.32 | 0.02 | 0 | 0 | 10.2174/1567201816666181227105930
93 | olanzapine (2-methyl-4-(4-methyl- 1-piperazinyl)-10H thieno[2,3][1,5]benzodiazepine) | N=1C=2C=CC=CC2NC=3SC(=CC3C1N4CCN(C)CC4)C | 90 | 3 | O/W | 0.2 | 14.31 | 15.22 | 91.32 | 0.02 | 0.9230769 | 0.02204409 | 10.2174/1567201816666181227105930
93 | olanzapine (2-methyl-4-(4-methyl- 1-piperazinyl)-10H thieno[2,3][1,5]benzodiazepine) | N=1C=2C=CC=CC2NC=3SC(=CC3C1N4CCN(C)CC4)C | 90 | 3 | O/W | 0.2 | 14.31 | 15.22 | 91.32 | 0.02 | 1.846154 | 0.03607214 | 10.2174/1567201816666181227105930
93 | olanzapine (2-methyl-4-(4-methyl- 1-piperazinyl)-10H thieno[2,3][1,5]benzodiazepine) | N=1C=2C=CC=CC2NC=3SC(=CC3C1N4CCN(C)CC4)C | 90 | 3 | O/W | 0.2 | 14.31 | 15.22 | 91.32 | 0.02 | 2.967033 | 0.06613226 | 10.2174/1567201816666181227105930
93 | olanzapine (2-methyl-4-(4-methyl- 1-piperazinyl)-10H thieno[2,3][1,5]benzodiazepine) | N=1C=2C=CC=CC2NC=3SC(=CC3C1N4CCN(C)CC4)C | 90 | 3 | O/W | 0.2 | 14.31 | 15.22 | 91.32 | 0.02 | 3.89011 | 0.1042084 | 10.2174/1567201816666181227105930
93 | olanzapine (2-methyl-4-(4-methyl- 1-piperazinyl)-10H thieno[2,3][1,5]benzodiazepine) | N=1C=2C=CC=CC2NC=3SC(=CC3C1N4CCN(C)CC4)C | 90 | 3 | O/W | 0.2 | 14.31 | 15.22 | 91.32 | 0.02 | 6.131868 | 0.1482966 | 10.2174/1567201816666181227105930
93 | olanzapine (2-methyl-4-(4-methyl- 1-piperazinyl)-10H thieno[2,3][1,5]benzodiazepine) | N=1C=2C=CC=CC2NC=3SC(=CC3C1N4CCN(C)CC4)C | 90 | 3 | O/W | 0.2 | 14.31 | 15.22 | 91.32 | 0.02 | 7.912088 | 0.1723447 | 10.2174/1567201816666181227105930
93 | olanzapine (2-methyl-4-(4-methyl- 1-piperazinyl)-10H thieno[2,3][1,5]benzodiazepine) | N=1C=2C=CC=CC2NC=3SC(=CC3C1N4CCN(C)CC4)C | 90 | 3 | O/W | 0.2 | 14.31 | 15.22 | 91.32 | 0.02 | 10.02198 | 0.2244489 | 10.2174/1567201816666181227105930
93 | olanzapine (2-methyl-4-(4-methyl- 1-piperazinyl)-10H thieno[2,3][1,5]benzodiazepine) | N=1C=2C=CC=CC2NC=3SC(=CC3C1N4CCN(C)CC4)C | 90 | 3 | O/W | 0.2 | 14.31 | 15.22 | 91.32 | 0.02 | 11.93407 | 0.2845691 | 10.2174/1567201816666181227105930
93 | olanzapine (2-methyl-4-(4-methyl- 1-piperazinyl)-10H thieno[2,3][1,5]benzodiazepine) | N=1C=2C=CC=CC2NC=3SC(=CC3C1N4CCN(C)CC4)C | 90 | 3 | O/W | 0.2 | 14.31 | 15.22 | 91.32 | 0.02 | 13.97802 | 0.3206413 | 10.2174/1567201816666181227105930
93 | olanzapine (2-methyl-4-(4-methyl- 1-piperazinyl)-10H thieno[2,3][1,5]benzodiazepine) | N=1C=2C=CC=CC2NC=3SC(=CC3C1N4CCN(C)CC4)C | 90 | 3 | O/W | 0.2 | 14.31 | 15.22 | 91.32 | 0.02 | 16.21978 | 0.3647295 | 10.2174/1567201816666181227105930
93 | olanzapine (2-methyl-4-(4-methyl- 1-piperazinyl)-10H thieno[2,3][1,5]benzodiazepine) | N=1C=2C=CC=CC2NC=3SC(=CC3C1N4CCN(C)CC4)C | 90 | 3 | O/W | 0.2 | 14.31 | 15.22 | 91.32 | 0.02 | 18 | 0.4188377 | 10.2174/1567201816666181227105930
93 | olanzapine (2-methyl-4-(4-methyl- 1-piperazinyl)-10H thieno[2,3][1,5]benzodiazepine) | N=1C=2C=CC=CC2NC=3SC(=CC3C1N4CCN(C)CC4)C | 90 | 3 | O/W | 0.2 | 14.31 | 15.22 | 91.32 | 0.02 | 20.10989 | 0.4729459 | 10.2174/1567201816666181227105930
93 | olanzapine (2-methyl-4-(4-methyl- 1-piperazinyl)-10H thieno[2,3][1,5]benzodiazepine) | N=1C=2C=CC=CC2NC=3SC(=CC3C1N4CCN(C)CC4)C | 90 | 3 | O/W | 0.2 | 14.31 | 15.22 | 91.32 | 0.02 | 22.15385 | 0.5210421 | 10.2174/1567201816666181227105930
93 | olanzapine (2-methyl-4-(4-methyl- 1-piperazinyl)-10H thieno[2,3][1,5]benzodiazepine) | N=1C=2C=CC=CC2NC=3SC(=CC3C1N4CCN(C)CC4)C | 90 | 3 | O/W | 0.2 | 14.31 | 15.22 | 91.32 | 0.02 | 23.93407 | 0.5470942 | 10.2174/1567201816666181227105930
93 | olanzapine (2-methyl-4-(4-methyl- 1-piperazinyl)-10H thieno[2,3][1,5]benzodiazepine) | N=1C=2C=CC=CC2NC=3SC(=CC3C1N4CCN(C)CC4)C | 90 | 3 | O/W | 0.2 | 14.31 | 15.22 | 91.32 | 0.02 | 26.04396 | 0.6072144 | 10.2174/1567201816666181227105930
93 | olanzapine (2-methyl-4-(4-methyl- 1-piperazinyl)-10H thieno[2,3][1,5]benzodiazepine) | N=1C=2C=CC=CC2NC=3SC(=CC3C1N4CCN(C)CC4)C | 90 | 3 | O/W | 0.2 | 14.31 | 15.22 | 91.32 | 0.02 | 28.02198 | 0.6713427 | 10.2174/1567201816666181227105930
93 | olanzapine (2-methyl-4-(4-methyl- 1-piperazinyl)-10H thieno[2,3][1,5]benzodiazepine) | N=1C=2C=CC=CC2NC=3SC(=CC3C1N4CCN(C)CC4)C | 90 | 3 | O/W | 0.2 | 14.31 | 15.22 | 91.32 | 0.02 | 30.1978 | 0.7274549 | 10.2174/1567201816666181227105930
93 | olanzapine (2-methyl-4-(4-methyl- 1-piperazinyl)-10H thieno[2,3][1,5]benzodiazepine) | N=1C=2C=CC=CC2NC=3SC(=CC3C1N4CCN(C)CC4)C | 90 | 3 | O/W | 0.2 | 14.31 | 15.22 | 91.32 | 0.02 | 32.17582 | 0.7955912 | 10.2174/1567201816666181227105930
93 | olanzapine (2-methyl-4-(4-methyl- 1-piperazinyl)-10H thieno[2,3][1,5]benzodiazepine) | N=1C=2C=CC=CC2NC=3SC(=CC3C1N4CCN(C)CC4)C | 90 | 3 | O/W | 0.2 | 14.31 | 15.22 | 91.32 | 0.02 | 34.08791 | 0.8857715 | 10.2174/1567201816666181227105930
93 | olanzapine (2-methyl-4-(4-methyl- 1-piperazinyl)-10H thieno[2,3][1,5]benzodiazepine) | N=1C=2C=CC=CC2NC=3SC(=CC3C1N4CCN(C)CC4)C | 90 | 3 | O/W | 0.2 | 14.31 | 15.22 | 91.32 | 0.02 | 36.13187 | 0.9318637 | 10.2174/1567201816666181227105930
94 | olanzapine (2-methyl-4-(4-methyl- 1-piperazinyl)-10H thieno[2,3][1,5]benzodiazepine) | N=1C=2C=CC=CC2NC=3SC(=CC3C1N4CCN(C)CC4)C | 90 | 3 | O/W | 0.1666667 | 19.92 | 13.16286 | 92.14 | 0.02 | 0 | 0 | 10.2174/1567201816666181227105930
94 | olanzapine (2-methyl-4-(4-methyl- 1-piperazinyl)-10H thieno[2,3][1,5]benzodiazepine) | N=1C=2C=CC=CC2NC=3SC(=CC3C1N4CCN(C)CC4)C | 90 | 3 | O/W | 0.1666667 | 19.92 | 13.16286 | 92.14 | 0.02 | 0.989011 | 0.01402806 | 10.2174/1567201816666181227105930
94 | olanzapine (2-methyl-4-(4-methyl- 1-piperazinyl)-10H thieno[2,3][1,5]benzodiazepine) | N=1C=2C=CC=CC2NC=3SC(=CC3C1N4CCN(C)CC4)C | 90 | 3 | O/W | 0.1666667 | 19.92 | 13.16286 | 92.14 | 0.02 | 1.846154 | 0.01803607 | 10.2174/1567201816666181227105930
94 | olanzapine (2-methyl-4-(4-methyl- 1-piperazinyl)-10H thieno[2,3][1,5]benzodiazepine) | N=1C=2C=CC=CC2NC=3SC(=CC3C1N4CCN(C)CC4)C | 90 | 3 | O/W | 0.1666667 | 19.92 | 13.16286 | 92.14 | 0.02 | 3.098901 | 0.05611222 | 10.2174/1567201816666181227105930
94 | olanzapine (2-methyl-4-(4-methyl- 1-piperazinyl)-10H thieno[2,3][1,5]benzodiazepine) | N=1C=2C=CC=CC2NC=3SC(=CC3C1N4CCN(C)CC4)C | 90 | 3 | O/W | 0.1666667 | 19.92 | 13.16286 | 92.14 | 0.02 | 3.89011 | 0.0761523 | 10.2174/1567201816666181227105930
94 | olanzapine (2-methyl-4-(4-methyl- 1-piperazinyl)-10H thieno[2,3][1,5]benzodiazepine) | N=1C=2C=CC=CC2NC=3SC(=CC3C1N4CCN(C)CC4)C | 90 | 3 | O/W | 0.1666667 | 19.92 | 13.16286 | 92.14 | 0.02 | 6.065934 | 0.1202405 | 10.2174/1567201816666181227105930
94 | olanzapine (2-methyl-4-(4-methyl- 1-piperazinyl)-10H thieno[2,3][1,5]benzodiazepine) | N=1C=2C=CC=CC2NC=3SC(=CC3C1N4CCN(C)CC4)C | 90 | 3 | O/W | 0.1666667 | 19.92 | 13.16286 | 92.14 | 0.02 | 8.043956 | 0.1603206 | 10.2174/1567201816666181227105930
94 | olanzapine (2-methyl-4-(4-methyl- 1-piperazinyl)-10H thieno[2,3][1,5]benzodiazepine) | N=1C=2C=CC=CC2NC=3SC(=CC3C1N4CCN(C)CC4)C | 90 | 3 | O/W | 0.1666667 | 19.92 | 13.16286 | 92.14 | 0.02 | 10.02198 | 0.1883768 | 10.2174/1567201816666181227105930
94 | olanzapine (2-methyl-4-(4-methyl- 1-piperazinyl)-10H thieno[2,3][1,5]benzodiazepine) | N=1C=2C=CC=CC2NC=3SC(=CC3C1N4CCN(C)CC4)C | 90 | 3 | O/W | 0.1666667 | 19.92 | 13.16286 | 92.14 | 0.02 | 12.06593 | 0.2344689 | 10.2174/1567201816666181227105930
94 | olanzapine (2-methyl-4-(4-methyl- 1-piperazinyl)-10H thieno[2,3][1,5]benzodiazepine) | N=1C=2C=CC=CC2NC=3SC(=CC3C1N4CCN(C)CC4)C | 90 | 3 | O/W | 0.1666667 | 19.92 | 13.16286 | 92.14 | 0.02 | 14.04396 | 0.2825651 | 10.2174/1567201816666181227105930
94 | olanzapine (2-methyl-4-(4-methyl- 1-piperazinyl)-10H thieno[2,3][1,5]benzodiazepine) | N=1C=2C=CC=CC2NC=3SC(=CC3C1N4CCN(C)CC4)C | 90 | 3 | O/W | 0.1666667 | 19.92 | 13.16286 | 92.14 | 0.02 | 16.08791 | 0.3106212 | 10.2174/1567201816666181227105930
94 | olanzapine (2-methyl-4-(4-methyl- 1-piperazinyl)-10H thieno[2,3][1,5]benzodiazepine) | N=1C=2C=CC=CC2NC=3SC(=CC3C1N4CCN(C)CC4)C | 90 | 3 | O/W | 0.1666667 | 19.92 | 13.16286 | 92.14 | 0.02 | 18.06593 | 0.3847695 | 10.2174/1567201816666181227105930
94 | olanzapine (2-methyl-4-(4-methyl- 1-piperazinyl)-10H thieno[2,3][1,5]benzodiazepine) | N=1C=2C=CC=CC2NC=3SC(=CC3C1N4CCN(C)CC4)C | 90 | 3 | O/W | 0.1666667 | 19.92 | 13.16286 | 92.14 | 0.02 | 20.04396 | 0.4128257 | 10.2174/1567201816666181227105930
94 | olanzapine (2-methyl-4-(4-methyl- 1-piperazinyl)-10H thieno[2,3][1,5]benzodiazepine) | N=1C=2C=CC=CC2NC=3SC(=CC3C1N4CCN(C)CC4)C | 90 | 3 | O/W | 0.1666667 | 19.92 | 13.16286 | 92.14 | 0.02 | 22.15385 | 0.4689379 | 10.2174/1567201816666181227105930
94 | olanzapine (2-methyl-4-(4-methyl- 1-piperazinyl)-10H thieno[2,3][1,5]benzodiazepine) | N=1C=2C=CC=CC2NC=3SC(=CC3C1N4CCN(C)CC4)C | 90 | 3 | O/W | 0.1666667 | 19.92 | 13.16286 | 92.14 | 0.02 | 24.06593 | 0.5190381 | 10.2174/1567201816666181227105930
94 | olanzapine (2-methyl-4-(4-methyl- 1-piperazinyl)-10H thieno[2,3][1,5]benzodiazepine) | N=1C=2C=CC=CC2NC=3SC(=CC3C1N4CCN(C)CC4)C | 90 | 3 | O/W | 0.1666667 | 19.92 | 13.16286 | 92.14 | 0.02 | 26.10989 | 0.5671343 | 10.2174/1567201816666181227105930
94 | olanzapine (2-methyl-4-(4-methyl- 1-piperazinyl)-10H thieno[2,3][1,5]benzodiazepine) | N=1C=2C=CC=CC2NC=3SC(=CC3C1N4CCN(C)CC4)C | 90 | 3 | O/W | 0.1666667 | 19.92 | 13.16286 | 92.14 | 0.02 | 28.02198 | 0.6052104 | 10.2174/1567201816666181227105930
94 | olanzapine (2-methyl-4-(4-methyl- 1-piperazinyl)-10H thieno[2,3][1,5]benzodiazepine) | N=1C=2C=CC=CC2NC=3SC(=CC3C1N4CCN(C)CC4)C | 90 | 3 | O/W | 0.1666667 | 19.92 | 13.16286 | 92.14 | 0.02 | 30.1978 | 0.6553106 | 10.2174/1567201816666181227105930
94 | olanzapine (2-methyl-4-(4-methyl- 1-piperazinyl)-10H thieno[2,3][1,5]benzodiazepine) | N=1C=2C=CC=CC2NC=3SC(=CC3C1N4CCN(C)CC4)C | 90 | 3 | O/W | 0.1666667 | 19.92 | 13.16286 | 92.14 | 0.02 | 31.97802 | 0.7374749 | 10.2174/1567201816666181227105930
94 | olanzapine (2-methyl-4-(4-methyl- 1-piperazinyl)-10H thieno[2,3][1,5]benzodiazepine) | N=1C=2C=CC=CC2NC=3SC(=CC3C1N4CCN(C)CC4)C | 90 | 3 | O/W | 0.1666667 | 19.92 | 13.16286 | 92.14 | 0.02 | 34.15385 | 0.8456914 | 10.2174/1567201816666181227105930
94 | olanzapine (2-methyl-4-(4-methyl- 1-piperazinyl)-10H thieno[2,3][1,5]benzodiazepine) | N=1C=2C=CC=CC2NC=3SC(=CC3C1N4CCN(C)CC4)C | 90 | 3 | O/W | 0.1666667 | 19.92 | 13.16286 | 92.14 | 0.02 | 36.13187 | 0.8797595 | 10.2174/1567201816666181227105930
95 | olanzapine (2-methyl-4-(4-methyl- 1-piperazinyl)-10H thieno[2,3][1,5]benzodiazepine) | N=1C=2C=CC=CC2NC=3SC(=CC3C1N4CCN(C)CC4)C | 90 | 3 | O/W | 0.2 | 12.23 | 13.69 | 82.14 | 0.02 | 0 | 0 | 10.2174/1567201816666181227105930
95 | olanzapine (2-methyl-4-(4-methyl- 1-piperazinyl)-10H thieno[2,3][1,5]benzodiazepine) | N=1C=2C=CC=CC2NC=3SC(=CC3C1N4CCN(C)CC4)C | 90 | 3 | O/W | 0.2 | 12.23 | 13.69 | 82.14 | 0.02 | 0.9213052 | 0.02051927 | 10.2174/1567201816666181227105930
95 | olanzapine (2-methyl-4-(4-methyl- 1-piperazinyl)-10H thieno[2,3][1,5]benzodiazepine) | N=1C=2C=CC=CC2NC=3SC(=CC3C1N4CCN(C)CC4)C | 90 | 3 | O/W | 0.2 | 12.23 | 13.69 | 82.14 | 0.02 | 1.919386 | 0.03848589 | 10.2174/1567201816666181227105930
95 | olanzapine (2-methyl-4-(4-methyl- 1-piperazinyl)-10H thieno[2,3][1,5]benzodiazepine) | N=1C=2C=CC=CC2NC=3SC(=CC3C1N4CCN(C)CC4)C | 90 | 3 | O/W | 0.2 | 12.23 | 13.69 | 82.14 | 0.02 | 3.147793 | 0.07181252 | 10.2174/1567201816666181227105930
95 | olanzapine (2-methyl-4-(4-methyl- 1-piperazinyl)-10H thieno[2,3][1,5]benzodiazepine) | N=1C=2C=CC=CC2NC=3SC(=CC3C1N4CCN(C)CC4)C | 90 | 3 | O/W | 0.2 | 12.23 | 13.69 | 82.14 | 0.02 | 3.838772 | 0.1332378 | 10.2174/1567201816666181227105930
95 | olanzapine (2-methyl-4-(4-methyl- 1-piperazinyl)-10H thieno[2,3][1,5]benzodiazepine) | N=1C=2C=CC=CC2NC=3SC(=CC3C1N4CCN(C)CC4)C | 90 | 3 | O/W | 0.2 | 12.23 | 13.69 | 82.14 | 0.02 | 5.988484 | 0.1589507 | 10.2174/1567201816666181227105930
95 | olanzapine (2-methyl-4-(4-methyl- 1-piperazinyl)-10H thieno[2,3][1,5]benzodiazepine) | N=1C=2C=CC=CC2NC=3SC(=CC3C1N4CCN(C)CC4)C | 90 | 3 | O/W | 0.2 | 12.23 | 13.69 | 82.14 | 0.02 | 7.831094 | 0.2025467 | 10.2174/1567201816666181227105930
95 | olanzapine (2-methyl-4-(4-methyl- 1-piperazinyl)-10H thieno[2,3][1,5]benzodiazepine) | N=1C=2C=CC=CC2NC=3SC(=CC3C1N4CCN(C)CC4)C | 90 | 3 | O/W | 0.2 | 12.23 | 13.69 | 82.14 | 0.02 | 9.980806 | 0.2436049 | 10.2174/1567201816666181227105930
95 | olanzapine (2-methyl-4-(4-methyl- 1-piperazinyl)-10H thieno[2,3][1,5]benzodiazepine) | N=1C=2C=CC=CC2NC=3SC(=CC3C1N4CCN(C)CC4)C | 90 | 3 | O/W | 0.2 | 12.23 | 13.69 | 82.14 | 0.02 | 11.82342 | 0.3051038 | 10.2174/1567201816666181227105930
95 | olanzapine (2-methyl-4-(4-methyl- 1-piperazinyl)-10H thieno[2,3][1,5]benzodiazepine) | N=1C=2C=CC=CC2NC=3SC(=CC3C1N4CCN(C)CC4)C | 90 | 3 | O/W | 0.2 | 12.23 | 13.69 | 82.14 | 0.02 | 13.97313 | 0.3410469 | 10.2174/1567201816666181227105930
95 | olanzapine (2-methyl-4-(4-methyl- 1-piperazinyl)-10H thieno[2,3][1,5]benzodiazepine) | N=1C=2C=CC=CC2NC=3SC(=CC3C1N4CCN(C)CC4)C | 90 | 3 | O/W | 0.2 | 12.23 | 13.69 | 82.14 | 0.02 | 15.81574 | 0.3948731 | 10.2174/1567201816666181227105930
95 | olanzapine (2-methyl-4-(4-methyl- 1-piperazinyl)-10H thieno[2,3][1,5]benzodiazepine) | N=1C=2C=CC=CC2NC=3SC(=CC3C1N4CCN(C)CC4)C | 90 | 3 | O/W | 0.2 | 12.23 | 13.69 | 82.14 | 0.02 | 17.88868 | 0.4384839 | 10.2174/1567201816666181227105930
95 | olanzapine (2-methyl-4-(4-methyl- 1-piperazinyl)-10H thieno[2,3][1,5]benzodiazepine) | N=1C=2C=CC=CC2NC=3SC(=CC3C1N4CCN(C)CC4)C | 90 | 3 | O/W | 0.2 | 12.23 | 13.69 | 82.14 | 0.02 | 19.96161 | 0.4948825 | 10.2174/1567201816666181227105930
95 | olanzapine (2-methyl-4-(4-methyl- 1-piperazinyl)-10H thieno[2,3][1,5]benzodiazepine) | N=1C=2C=CC=CC2NC=3SC(=CC3C1N4CCN(C)CC4)C | 90 | 3 | O/W | 0.2 | 12.23 | 13.69 | 82.14 | 0.02 | 22.11132 | 0.5461708 | 10.2174/1567201816666181227105930
95 | olanzapine (2-methyl-4-(4-methyl- 1-piperazinyl)-10H thieno[2,3][1,5]benzodiazepine) | N=1C=2C=CC=CC2NC=3SC(=CC3C1N4CCN(C)CC4)C | 90 | 3 | O/W | 0.2 | 12.23 | 13.69 | 82.14 | 0.02 | 23.80038 | 0.584642 | 10.2174/1567201816666181227105930
95 | olanzapine (2-methyl-4-(4-methyl- 1-piperazinyl)-10H thieno[2,3][1,5]benzodiazepine) | N=1C=2C=CC=CC2NC=3SC(=CC3C1N4CCN(C)CC4)C | 90 | 3 | O/W | 0.2 | 12.23 | 13.69 | 82.14 | 0.02 | 26.10365 | 0.630825 | 10.2174/1567201816666181227105930
95 | olanzapine (2-methyl-4-(4-methyl- 1-piperazinyl)-10H thieno[2,3][1,5]benzodiazepine) | N=1C=2C=CC=CC2NC=3SC(=CC3C1N4CCN(C)CC4)C | 90 | 3 | O/W | 0.2 | 12.23 | 13.69 | 82.14 | 0.02 | 28.02303 | 0.702559 | 10.2174/1567201816666181227105930
95 | olanzapine (2-methyl-4-(4-methyl- 1-piperazinyl)-10H thieno[2,3][1,5]benzodiazepine) | N=1C=2C=CC=CC2NC=3SC(=CC3C1N4CCN(C)CC4)C | 90 | 3 | O/W | 0.2 | 12.23 | 13.69 | 82.14 | 0.02 | 30.09597 | 0.7666302 | 10.2174/1567201816666181227105930
95 | olanzapine (2-methyl-4-(4-methyl- 1-piperazinyl)-10H thieno[2,3][1,5]benzodiazepine) | N=1C=2C=CC=CC2NC=3SC(=CC3C1N4CCN(C)CC4)C | 90 | 3 | O/W | 0.2 | 12.23 | 13.69 | 82.14 | 0.02 | 32.01536 | 0.8076736 | 10.2174/1567201816666181227105930
95 | olanzapine (2-methyl-4-(4-methyl- 1-piperazinyl)-10H thieno[2,3][1,5]benzodiazepine) | N=1C=2C=CC=CC2NC=3SC(=CC3C1N4CCN(C)CC4)C | 90 | 3 | O/W | 0.2 | 12.23 | 13.69 | 82.14 | 0.02 | 34.01152 | 0.9049879 | 10.2174/1567201816666181227105930
95 | olanzapine (2-methyl-4-(4-methyl- 1-piperazinyl)-10H thieno[2,3][1,5]benzodiazepine) | N=1C=2C=CC=CC2NC=3SC(=CC3C1N4CCN(C)CC4)C | 90 | 3 | O/W | 0.2 | 12.23 | 13.69 | 82.14 | 0.02 | 36.08445 | 0.9383686 | 10.2174/1567201816666181227105930
96 | olanzapine (2-methyl-4-(4-methyl- 1-piperazinyl)-10H thieno[2,3][1,5]benzodiazepine) | N=1C=2C=CC=CC2NC=3SC(=CC3C1N4CCN(C)CC4)C | 90 | 3 | O/W | 0.2 | 9.71 | 13.08833 | 78.53 | 0.02 | 0 | 0 | 10.2174/1567201816666181227105930
96 | olanzapine (2-methyl-4-(4-methyl- 1-piperazinyl)-10H thieno[2,3][1,5]benzodiazepine) | N=1C=2C=CC=CC2NC=3SC(=CC3C1N4CCN(C)CC4)C | 90 | 3 | O/W | 0.2 | 9.71 | 13.08833 | 78.53 | 0.02 | 0.9213052 | 0.02051927 | 10.2174/1567201816666181227105930
96 | olanzapine (2-methyl-4-(4-methyl- 1-piperazinyl)-10H thieno[2,3][1,5]benzodiazepine) | N=1C=2C=CC=CC2NC=3SC(=CC3C1N4CCN(C)CC4)C | 90 | 3 | O/W | 0.2 | 9.71 | 13.08833 | 78.53 | 0.02 | 1.919386 | 0.03848589 | 10.2174/1567201816666181227105930
96 | olanzapine (2-methyl-4-(4-methyl- 1-piperazinyl)-10H thieno[2,3][1,5]benzodiazepine) | N=1C=2C=CC=CC2NC=3SC(=CC3C1N4CCN(C)CC4)C | 90 | 3 | O/W | 0.2 | 9.71 | 13.08833 | 78.53 | 0.02 | 2.994242 | 0.0718027 | 10.2174/1567201816666181227105930
96 | olanzapine (2-methyl-4-(4-methyl- 1-piperazinyl)-10H thieno[2,3][1,5]benzodiazepine) | N=1C=2C=CC=CC2NC=3SC(=CC3C1N4CCN(C)CC4)C | 90 | 3 | O/W | 0.2 | 9.71 | 13.08833 | 78.53 | 0.02 | 3.992322 | 0.1179023 | 10.2174/1567201816666181227105930
96 | olanzapine (2-methyl-4-(4-methyl- 1-piperazinyl)-10H thieno[2,3][1,5]benzodiazepine) | N=1C=2C=CC=CC2NC=3SC(=CC3C1N4CCN(C)CC4)C | 90 | 3 | O/W | 0.2 | 9.71 | 13.08833 | 78.53 | 0.02 | 6.065259 | 0.1666282 | 10.2174/1567201816666181227105930
96 | olanzapine (2-methyl-4-(4-methyl- 1-piperazinyl)-10H thieno[2,3][1,5]benzodiazepine) | N=1C=2C=CC=CC2NC=3SC(=CC3C1N4CCN(C)CC4)C | 90 | 3 | O/W | 0.2 | 9.71 | 13.08833 | 78.53 | 0.02 | 7.984645 | 0.2127867 | 10.2174/1567201816666181227105930
96 | olanzapine (2-methyl-4-(4-methyl- 1-piperazinyl)-10H thieno[2,3][1,5]benzodiazepine) | N=1C=2C=CC=CC2NC=3SC(=CC3C1N4CCN(C)CC4)C | 90 | 3 | O/W | 0.2 | 9.71 | 13.08833 | 78.53 | 0.02 | 9.980806 | 0.276853 | 10.2174/1567201816666181227105930
96 | olanzapine (2-methyl-4-(4-methyl- 1-piperazinyl)-10H thieno[2,3][1,5]benzodiazepine) | N=1C=2C=CC=CC2NC=3SC(=CC3C1N4CCN(C)CC4)C | 90 | 3 | O/W | 0.2 | 9.71 | 13.08833 | 78.53 | 0.02 | 11.97697 | 0.3434768 | 10.2174/1567201816666181227105930
96 | olanzapine (2-methyl-4-(4-methyl- 1-piperazinyl)-10H thieno[2,3][1,5]benzodiazepine) | N=1C=2C=CC=CC2NC=3SC(=CC3C1N4CCN(C)CC4)C | 90 | 3 | O/W | 0.2 | 9.71 | 13.08833 | 78.53 | 0.02 | 13.97313 | 0.3819676 | 10.2174/1567201816666181227105930
96 | olanzapine (2-methyl-4-(4-methyl- 1-piperazinyl)-10H thieno[2,3][1,5]benzodiazepine) | N=1C=2C=CC=CC2NC=3SC(=CC3C1N4CCN(C)CC4)C | 90 | 3 | O/W | 0.2 | 9.71 | 13.08833 | 78.53 | 0.02 | 16.04607 | 0.4153482 | 10.2174/1567201816666181227105930
96 | olanzapine (2-methyl-4-(4-methyl- 1-piperazinyl)-10H thieno[2,3][1,5]benzodiazepine) | N=1C=2C=CC=CC2NC=3SC(=CC3C1N4CCN(C)CC4)C | 90 | 3 | O/W | 0.2 | 9.71 | 13.08833 | 78.53 | 0.02 | 17.88868 | 0.4691745 | 10.2174/1567201816666181227105930
96 | olanzapine (2-methyl-4-(4-methyl- 1-piperazinyl)-10H thieno[2,3][1,5]benzodiazepine) | N=1C=2C=CC=CC2NC=3SC(=CC3C1N4CCN(C)CC4)C | 90 | 3 | O/W | 0.2 | 9.71 | 13.08833 | 78.53 | 0.02 | 19.96161 | 0.5153428 | 10.2174/1567201816666181227105930
96 | olanzapine (2-methyl-4-(4-methyl- 1-piperazinyl)-10H thieno[2,3][1,5]benzodiazepine) | N=1C=2C=CC=CC2NC=3SC(=CC3C1N4CCN(C)CC4)C | 90 | 3 | O/W | 0.2 | 9.71 | 13.08833 | 78.53 | 0.02 | 21.95777 | 0.5717364 | 10.2174/1567201816666181227105930
96 | olanzapine (2-methyl-4-(4-methyl- 1-piperazinyl)-10H thieno[2,3][1,5]benzodiazepine) | N=1C=2C=CC=CC2NC=3SC(=CC3C1N4CCN(C)CC4)C | 90 | 3 | O/W | 0.2 | 9.71 | 13.08833 | 78.53 | 0.02 | 23.95393 | 0.6051121 | 10.2174/1567201816666181227105930
96 | olanzapine (2-methyl-4-(4-methyl- 1-piperazinyl)-10H thieno[2,3][1,5]benzodiazepine) | N=1C=2C=CC=CC2NC=3SC(=CC3C1N4CCN(C)CC4)C | 90 | 3 | O/W | 0.2 | 9.71 | 13.08833 | 78.53 | 0.02 | 26.02687 | 0.6615107 | 10.2174/1567201816666181227105930
96 | olanzapine (2-methyl-4-(4-methyl- 1-piperazinyl)-10H thieno[2,3][1,5]benzodiazepine) | N=1C=2C=CC=CC2NC=3SC(=CC3C1N4CCN(C)CC4)C | 90 | 3 | O/W | 0.2 | 9.71 | 13.08833 | 78.53 | 0.02 | 28.02303 | 0.7358071 | 10.2174/1567201816666181227105930
96 | olanzapine (2-methyl-4-(4-methyl- 1-piperazinyl)-10H thieno[2,3][1,5]benzodiazepine) | N=1C=2C=CC=CC2NC=3SC(=CC3C1N4CCN(C)CC4)C | 90 | 3 | O/W | 0.2 | 9.71 | 13.08833 | 78.53 | 0.02 | 30.01919 | 0.7819705 | 10.2174/1567201816666181227105930
96 | olanzapine (2-methyl-4-(4-methyl- 1-piperazinyl)-10H thieno[2,3][1,5]benzodiazepine) | N=1C=2C=CC=CC2NC=3SC(=CC3C1N4CCN(C)CC4)C | 90 | 3 | O/W | 0.2 | 9.71 | 13.08833 | 78.53 | 0.02 | 32.01536 | 0.828134 | 10.2174/1567201816666181227105930
96 | olanzapine (2-methyl-4-(4-methyl- 1-piperazinyl)-10H thieno[2,3][1,5]benzodiazepine) | N=1C=2C=CC=CC2NC=3SC(=CC3C1N4CCN(C)CC4)C | 90 | 3 | O/W | 0.2 | 9.71 | 13.08833 | 78.53 | 0.02 | 34.01152 | 0.9228908 | 10.2174/1567201816666181227105930
96 | olanzapine (2-methyl-4-(4-methyl- 1-piperazinyl)-10H thieno[2,3][1,5]benzodiazepine) | N=1C=2C=CC=CC2NC=3SC(=CC3C1N4CCN(C)CC4)C | 90 | 3 | O/W | 0.2 | 9.71 | 13.08833 | 78.53 | 0.02 | 36.08445 | 0.9383686 | 10.2174/1567201816666181227105930
97 | vancomycin | CC1C(C(CC(O1)OC2C(C(C(OC2OC3=C4C=C5C=C3OC6=C(C=C(C=C6)C(C(C(=O)NC(C(=O)NC5C(=O)NC7C8=CC(=C(C=C8)O)C9=C(C=C(C=C9O)O)C(NC(=O)C(C(C1=CC(=C(O4)C=C1)Cl)O)NC7=O)C(=O)O)CC(=O)N)NC(=O)C(CC(C)C)NC)O)Cl)CO)O)O)(C)N)O | 51 | 3 | W/O/W | 0.125 | 71.71744 | 5.48 | 70.2 | 0 | 0 | 0 | 10.12659/MSM.911770
97 | vancomycin | CC1C(C(CC(O1)OC2C(C(C(OC2OC3=C4C=C5C=C3OC6=C(C=C(C=C6)C(C(C(=O)NC(C(=O)NC5C(=O)NC7C8=CC(=C(C=C8)O)C9=C(C=C(C=C9O)O)C(NC(=O)C(C(C1=CC(=C(O4)C=C1)Cl)O)NC7=O)C(=O)O)CC(=O)N)NC(=O)C(CC(C)C)NC)O)Cl)CO)O)O)(C)N)O | 51 | 3 | W/O/W | 0.125 | 71.71744 | 5.48 | 70.2 | 0 | 2.179148 | 0.2860125 | 10.12659/MSM.911770
97 | vancomycin | CC1C(C(CC(O1)OC2C(C(C(OC2OC3=C4C=C5C=C3OC6=C(C=C(C=C6)C(C(C(=O)NC(C(=O)NC5C(=O)NC7C8=CC(=C(C=C8)O)C9=C(C=C(C=C9O)O)C(NC(=O)C(C(C1=CC(=C(O4)C=C1)Cl)O)NC7=O)C(=O)O)CC(=O)N)NC(=O)C(CC(C)C)NC)O)Cl)CO)O)O)(C)N)O | 51 | 3 | W/O/W | 0.125 | 71.71744 | 5.48 | 70.2 | 0 | 4.234949 | 0.4780793 | 10.12659/MSM.911770
97 | vancomycin | CC1C(C(CC(O1)OC2C(C(C(OC2OC3=C4C=C5C=C3OC6=C(C=C(C=C6)C(C(C(=O)NC(C(=O)NC5C(=O)NC7C8=CC(=C(C=C8)O)C9=C(C=C(C=C9O)O)C(NC(=O)C(C(C1=CC(=C(O4)C=C1)Cl)O)NC7=O)C(=O)O)CC(=O)N)NC(=O)C(CC(C)C)NC)O)Cl)CO)O)O)(C)N)O | 51 | 3 | W/O/W | 0.125 | 71.71744 | 5.48 | 70.2 | 0 | 6.496329 | 0.6012526 | 10.12659/MSM.911770
97 | vancomycin | CC1C(C(CC(O1)OC2C(C(C(OC2OC3=C4C=C5C=C3OC6=C(C=C(C=C6)C(C(C(=O)NC(C(=O)NC5C(=O)NC7C8=CC(=C(C=C8)O)C9=C(C=C(C=C9O)O)C(NC(=O)C(C(C1=CC(=C(O4)C=C1)Cl)O)NC7=O)C(=O)O)CC(=O)N)NC(=O)C(CC(C)C)NC)O)Cl)CO)O)O)(C)N)O | 51 | 3 | W/O/W | 0.125 | 71.71744 | 5.48 | 70.2 | 0 | 8.593245 | 0.6826722 | 10.12659/MSM.911770
97 | vancomycin | CC1C(C(CC(O1)OC2C(C(C(OC2OC3=C4C=C5C=C3OC6=C(C=C(C=C6)C(C(C(=O)NC(C(=O)NC5C(=O)NC7C8=CC(=C(C=C8)O)C9=C(C=C(C=C9O)O)C(NC(=O)C(C(C1=CC(=C(O4)C=C1)Cl)O)NC7=O)C(=O)O)CC(=O)N)NC(=O)C(CC(C)C)NC)O)Cl)CO)O)O)(C)N)O | 51 | 3 | W/O/W | 0.125 | 71.71744 | 5.48 | 70.2 | 0 | 15.04846 | 0.7390397 | 10.12659/MSM.911770
97 | vancomycin | CC1C(C(CC(O1)OC2C(C(C(OC2OC3=C4C=C5C=C3OC6=C(C=C(C=C6)C(C(C(=O)NC(C(=O)NC5C(=O)NC7C8=CC(=C(C=C8)O)C9=C(C=C(C=C9O)O)C(NC(=O)C(C(C1=CC(=C(O4)C=C1)Cl)O)NC7=O)C(=O)O)CC(=O)N)NC(=O)C(CC(C)C)NC)O)Cl)CO)O)O)(C)N)O | 51 | 3 | W/O/W | 0.125 | 71.71744 | 5.48 | 70.2 | 0 | 21.54479 | 0.7870564 | 10.12659/MSM.911770
97 | vancomycin | CC1C(C(CC(O1)OC2C(C(C(OC2OC3=C4C=C5C=C3OC6=C(C=C(C=C6)C(C(C(=O)NC(C(=O)NC5C(=O)NC7C8=CC(=C(C=C8)O)C9=C(C=C(C=C9O)O)C(NC(=O)C(C(C1=CC(=C(O4)C=C1)Cl)O)NC7=O)C(=O)O)CC(=O)N)NC(=O)C(CC(C)C)NC)O)Cl)CO)O)O)(C)N)O | 51 | 3 | W/O/W | 0.125 | 71.71744 | 5.48 | 70.2 | 0 | 28 | 0.8183716 | 10.12659/MSM.911770
98 | vancomycin | CC1C(C(CC(O1)OC2C(C(C(OC2OC3=C4C=C5C=C3OC6=C(C=C(C=C6)C(C(C(=O)NC(C(=O)NC5C(=O)NC7C8=CC(=C(C=C8)O)C9=C(C=C(C=C9O)O)C(NC(=O)C(C(C1=CC(=C(O4)C=C1)Cl)O)NC7=O)C(=O)O)CC(=O)N)NC(=O)C(CC(C)C)NC)O)Cl)CO)O)O)(C)N)O | 51 | 3 | W/O/W | 0.25 | 65.82177 | 8.336702083 | 63.63247 | 0 | 0 | 0 | 10.12659/MSM.911770
98 | vancomycin | CC1C(C(CC(O1)OC2C(C(C(OC2OC3=C4C=C5C=C3OC6=C(C=C(C=C6)C(C(C(=O)NC(C(=O)NC5C(=O)NC7C8=CC(=C(C=C8)O)C9=C(C=C(C=C9O)O)C(NC(=O)C(C(C1=CC(=C(O4)C=C1)Cl)O)NC7=O)C(=O)O)CC(=O)N)NC(=O)C(CC(C)C)NC)O)Cl)CO)O)O)(C)N)O | 51 | 3 | W/O/W | 0.25 | 65.82177 | 8.336702083 | 63.63247 | 0 | 2.179148 | 0.3695198 | 10.12659/MSM.911770
98 | vancomycin | CC1C(C(CC(O1)OC2C(C(C(OC2OC3=C4C=C5C=C3OC6=C(C=C(C=C6)C(C(C(=O)NC(C(=O)NC5C(=O)NC7C8=CC(=C(C=C8)O)C9=C(C=C(C=C9O)O)C(NC(=O)C(C(C1=CC(=C(O4)C=C1)Cl)O)NC7=O)C(=O)O)CC(=O)N)NC(=O)C(CC(C)C)NC)O)Cl)CO)O)O)(C)N)O | 51 | 3 | W/O/W | 0.25 | 65.82177 | 8.336702083 | 63.63247 | 0 | 4.234949 | 0.4968685 | 10.12659/MSM.911770
98 | vancomycin | CC1C(C(CC(O1)OC2C(C(C(OC2OC3=C4C=C5C=C3OC6=C(C=C(C=C6)C(C(C(=O)NC(C(=O)NC5C(=O)NC7C8=CC(=C(C=C8)O)C9=C(C=C(C=C9O)O)C(NC(=O)C(C(C1=CC(=C(O4)C=C1)Cl)O)NC7=O)C(=O)O)CC(=O)N)NC(=O)C(CC(C)C)NC)O)Cl)CO)O)O)(C)N)O | 51 | 3 | W/O/W | 0.25 | 65.82177 | 8.336702083 | 63.63247 | 0 | 6.414097 | 0.6346555 | 10.12659/MSM.911770
98 | vancomycin | CC1C(C(CC(O1)OC2C(C(C(OC2OC3=C4C=C5C=C3OC6=C(C=C(C=C6)C(C(C(=O)NC(C(=O)NC5C(=O)NC7C8=CC(=C(C=C8)O)C9=C(C=C(C=C9O)O)C(NC(=O)C(C(C1=CC(=C(O4)C=C1)Cl)O)NC7=O)C(=O)O)CC(=O)N)NC(=O)C(CC(C)C)NC)O)Cl)CO)O)O)(C)N)O | 51 | 3 | W/O/W | 0.25 | 65.82177 | 8.336702083 | 63.63247 | 0 | 14.96623 | 0.7306889 | 10.12659/MSM.911770
98 | vancomycin | CC1C(C(CC(O1)OC2C(C(C(OC2OC3=C4C=C5C=C3OC6=C(C=C(C=C6)C(C(C(=O)NC(C(=O)NC5C(=O)NC7C8=CC(=C(C=C8)O)C9=C(C=C(C=C9O)O)C(NC(=O)C(C(C1=CC(=C(O4)C=C1)Cl)O)NC7=O)C(=O)O)CC(=O)N)NC(=O)C(CC(C)C)NC)O)Cl)CO)O)O)(C)N)O | 51 | 3 | W/O/W | 0.25 | 65.82177 | 8.336702083 | 63.63247 | 0 | 21.50367 | 0.7870564 | 10.12659/MSM.911770
98 | vancomycin | CC1C(C(CC(O1)OC2C(C(C(OC2OC3=C4C=C5C=C3OC6=C(C=C(C=C6)C(C(C(=O)NC(C(=O)NC5C(=O)NC7C8=CC(=C(C=C8)O)C9=C(C=C(C=C9O)O)C(NC(=O)C(C(C1=CC(=C(O4)C=C1)Cl)O)NC7=O)C(=O)O)CC(=O)N)NC(=O)C(CC(C)C)NC)O)Cl)CO)O)O)(C)N)O | 51 | 3 | W/O/W | 0.25 | 65.82177 | 8.336702083 | 63.63247 | 0 | 28 | 0.8726514 | 10.12659/MSM.911770
99 | vancomycin | CC1C(C(CC(O1)OC2C(C(C(OC2OC3=C4C=C5C=C3OC6=C(C=C(C=C6)C(C(C(=O)NC(C(=O)NC5C(=O)NC7C8=CC(=C(C=C8)O)C9=C(C=C(C=C9O)O)C(NC(=O)C(C(C1=CC(=C(O4)C=C1)Cl)O)NC7=O)C(=O)O)CC(=O)N)NC(=O)C(CC(C)C)NC)O)Cl)CO)O)O)(C)N)O | 51 | 3 | W/O/W | 0.5 | 80.34278 | 16.98 | 60.37 | 0 | 0 | 0 | 10.12659/MSM.911770
99 | vancomycin | CC1C(C(CC(O1)OC2C(C(C(OC2OC3=C4C=C5C=C3OC6=C(C=C(C=C6)C(C(C(=O)NC(C(=O)NC5C(=O)NC7C8=CC(=C(C=C8)O)C9=C(C=C(C=C9O)O)C(NC(=O)C(C(C1=CC(=C(O4)C=C1)Cl)O)NC7=O)C(=O)O)CC(=O)N)NC(=O)C(CC(C)C)NC)O)Cl)CO)O)O)(C)N)O | 51 | 3 | W/O/W | 0.5 | 80.34278 | 16.98 | 60.37 | 0 | 2.138032 | 0.348643 | 10.12659/MSM.911770
99 | vancomycin | CC1C(C(CC(O1)OC2C(C(C(OC2OC3=C4C=C5C=C3OC6=C(C=C(C=C6)C(C(C(=O)NC(C(=O)NC5C(=O)NC7C8=CC(=C(C=C8)O)C9=C(C=C(C=C9O)O)C(NC(=O)C(C(C1=CC(=C(O4)C=C1)Cl)O)NC7=O)C(=O)O)CC(=O)N)NC(=O)C(CC(C)C)NC)O)Cl)CO)O)O)(C)N)O | 51 | 3 | W/O/W | 0.5 | 80.34278 | 16.98 | 60.37 | 0 | 4.276065 | 0.4926931 | 10.12659/MSM.911770
99 | vancomycin | CC1C(C(CC(O1)OC2C(C(C(OC2OC3=C4C=C5C=C3OC6=C(C=C(C=C6)C(C(C(=O)NC(C(=O)NC5C(=O)NC7C8=CC(=C(C=C8)O)C9=C(C=C(C=C9O)O)C(NC(=O)C(C(C1=CC(=C(O4)C=C1)Cl)O)NC7=O)C(=O)O)CC(=O)N)NC(=O)C(CC(C)C)NC)O)Cl)CO)O)O)(C)N)O | 51 | 3 | W/O/W | 0.5 | 80.34278 | 16.98 | 60.37 | 0 | 6.414097 | 0.5741127 | 10.12659/MSM.911770
99 | vancomycin | CC1C(C(CC(O1)OC2C(C(C(OC2OC3=C4C=C5C=C3OC6=C(C=C(C=C6)C(C(C(=O)NC(C(=O)NC5C(=O)NC7C8=CC(=C(C=C8)O)C9=C(C=C(C=C9O)O)C(NC(=O)C(C(C1=CC(=C(O4)C=C1)Cl)O)NC7=O)C(=O)O)CC(=O)N)NC(=O)C(CC(C)C)NC)O)Cl)CO)O)O)(C)N)O | 51 | 3 | W/O/W | 0.5 | 80.34278 | 16.98 | 60.37 | 0 | 8.634361 | 0.5887265 | 10.12659/MSM.911770
99 | vancomycin | CC1C(C(CC(O1)OC2C(C(C(OC2OC3=C4C=C5C=C3OC6=C(C=C(C=C6)C(C(C(=O)NC(C(=O)NC5C(=O)NC7C8=CC(=C(C=C8)O)C9=C(C=C(C=C9O)O)C(NC(=O)C(C(C1=CC(=C(O4)C=C1)Cl)O)NC7=O)C(=O)O)CC(=O)N)NC(=O)C(CC(C)C)NC)O)Cl)CO)O)O)(C)N)O | 51 | 3 | W/O/W | 0.5 | 80.34278 | 16.98 | 60.37 | 0 | 15.08957 | 0.7056367 | 10.12659/MSM.911770
99 | vancomycin | CC1C(C(CC(O1)OC2C(C(C(OC2OC3=C4C=C5C=C3OC6=C(C=C(C=C6)C(C(C(=O)NC(C(=O)NC5C(=O)NC7C8=CC(=C(C=C8)O)C9=C(C=C(C=C9O)O)C(NC(=O)C(C(C1=CC(=C(O4)C=C1)Cl)O)NC7=O)C(=O)O)CC(=O)N)NC(=O)C(CC(C)C)NC)O)Cl)CO)O)O)(C)N)O | 51 | 3 | W/O/W | 0.5 | 80.34278 | 16.98 | 60.37 | 0 | 21.50367 | 0.7849687 | 10.12659/MSM.911770
99 | vancomycin | CC1C(C(CC(O1)OC2C(C(C(OC2OC3=C4C=C5C=C3OC6=C(C=C(C=C6)C(C(C(=O)NC(C(=O)NC5C(=O)NC7C8=CC(=C(C=C8)O)C9=C(C=C(C=C9O)O)C(NC(=O)C(C(C1=CC(=C(O4)C=C1)Cl)O)NC7=O)C(=O)O)CC(=O)N)NC(=O)C(CC(C)C)NC)O)Cl)CO)O)O)(C)N)O | 51 | 3 | W/O/W | 0.5 | 80.34278 | 16.98 | 60.37 | 0 | 28 | 0.8455115 | 10.12659/MSM.911770
100 | goserelin acetate | CC(C)CC(C(=O)NC(CCCN=C(N)N)C(=O)N1CCCC1C(=O)NNC(=O)N)NC(=O)C(COC(C)(C)C)NC(=O)C(CC2=CC=C(C=C2)O)NC(=O)C(CO)NC(=O)C(CC3=CNC4=CC=CC=C43)NC(=O)C(CC5=CN=CN5)NC(=O)C6CCC(=O)N6.CC(=O)O | 61.5 | 1 | W/O/W | 0.1111111 | 133.6 | 9.44 | 94.45 | 0 | 0 | 0 | 10.22377/ajp.v12i02.2417
100 | goserelin acetate | CC(C)CC(C(=O)NC(CCCN=C(N)N)C(=O)N1CCCC1C(=O)NNC(=O)N)NC(=O)C(COC(C)(C)C)NC(=O)C(CC2=CC=C(C=C2)O)NC(=O)C(CO)NC(=O)C(CC3=CNC4=CC=CC=C43)NC(=O)C(CC5=CN=CN5)NC(=O)C6CCC(=O)N6.CC(=O)O | 61.5 | 1 | W/O/W | 0.1111111 | 133.6 | 9.44 | 94.45 | 0 | 1.065028 | 0.01110573 | 10.22377/ajp.v12i02.2417
100 | goserelin acetate | CC(C)CC(C(=O)NC(CCCN=C(N)N)C(=O)N1CCCC1C(=O)NNC(=O)N)NC(=O)C(COC(C)(C)C)NC(=O)C(CC2=CC=C(C=C2)O)NC(=O)C(CO)NC(=O)C(CC3=CNC4=CC=CC=C43)NC(=O)C(CC5=CN=CN5)NC(=O)C6CCC(=O)N6.CC(=O)O | 61.5 | 1 | W/O/W | 0.1111111 | 133.6 | 9.44 | 94.45 | 0 | 3.198043 | 0.0670116 | 10.22377/ajp.v12i02.2417
100 | goserelin acetate | CC(C)CC(C(=O)NC(CCCN=C(N)N)C(=O)N1CCCC1C(=O)NNC(=O)N)NC(=O)C(COC(C)(C)C)NC(=O)C(CC2=CC=C(C=C2)O)NC(=O)C(CO)NC(=O)C(CC3=CNC4=CC=CC=C43)NC(=O)C(CC5=CN=CN5)NC(=O)C6CCC(=O)N6.CC(=O)O | 61.5 | 1 | W/O/W | 0.1111111 | 133.6 | 9.44 | 94.45 | 0 | 5.127773 | 0.116202 | 10.22377/ajp.v12i02.2417
100 | goserelin acetate | CC(C)CC(C(=O)NC(CCCN=C(N)N)C(=O)N1CCCC1C(=O)NNC(=O)N)NC(=O)C(COC(C)(C)C)NC(=O)C(CC2=CC=C(C=C2)O)NC(=O)C(CO)NC(=O)C(CC3=CNC4=CC=CC=C43)NC(=O)C(CC5=CN=CN5)NC(=O)C6CCC(=O)N6.CC(=O)O | 61.5 | 1 | W/O/W | 0.1111111 | 133.6 | 9.44 | 94.45 | 0 | 10.05112 | 0.2166934 | 10.22377/ajp.v12i02.2417
100 | goserelin acetate | CC(C)CC(C(=O)NC(CCCN=C(N)N)C(=O)N1CCCC1C(=O)NNC(=O)N)NC(=O)C(COC(C)(C)C)NC(=O)C(CC2=CC=C(C=C2)O)NC(=O)C(CO)NC(=O)C(CC3=CNC4=CC=CC=C43)NC(=O)C(CC5=CN=CN5)NC(=O)C6CCC(=O)N6.CC(=O)O | 61.5 | 1 | W/O/W | 0.1111111 | 133.6 | 9.44 | 94.45 | 0 | 15.13917 | 0.4430063 | 10.22377/ajp.v12i02.2417
100 | goserelin acetate | CC(C)CC(C(=O)NC(CCCN=C(N)N)C(=O)N1CCCC1C(=O)NNC(=O)N)NC(=O)C(COC(C)(C)C)NC(=O)C(CC2=CC=C(C=C2)O)NC(=O)C(CO)NC(=O)C(CC3=CNC4=CC=CC=C43)NC(=O)C(CC5=CN=CN5)NC(=O)C6CCC(=O)N6.CC(=O)O | 61.5 | 1 | W/O/W | 0.1111111 | 133.6 | 9.44 | 94.45 | 0 | 20.31464 | 0.5322294 | 10.22377/ajp.v12i02.2417
100 | goserelin acetate | CC(C)CC(C(=O)NC(CCCN=C(N)N)C(=O)N1CCCC1C(=O)NNC(=O)N)NC(=O)C(COC(C)(C)C)NC(=O)C(CC2=CC=C(C=C2)O)NC(=O)C(CO)NC(=O)C(CC3=CNC4=CC=CC=C43)NC(=O)C(CC5=CN=CN5)NC(=O)C6CCC(=O)N6.CC(=O)O | 61.5 | 1 | W/O/W | 0.1111111 | 133.6 | 9.44 | 94.45 | 0 | 25.13372 | 0.6035207 | 10.22377/ajp.v12i02.2417
100 | goserelin acetate | CC(C)CC(C(=O)NC(CCCN=C(N)N)C(=O)N1CCCC1C(=O)NNC(=O)N)NC(=O)C(COC(C)(C)C)NC(=O)C(CC2=CC=C(C=C2)O)NC(=O)C(CO)NC(=O)C(CC3=CNC4=CC=CC=C43)NC(=O)C(CC5=CN=CN5)NC(=O)C6CCC(=O)N6.CC(=O)O | 61.5 | 1 | W/O/W | 0.1111111 | 133.6 | 9.44 | 94.45 | 0 | 30.25307 | 0.6388183 | 10.22377/ajp.v12i02.2417
101 | goserelin acetate | CC(C)CC(C(=O)NC(CCCN=C(N)N)C(=O)N1CCCC1C(=O)NNC(=O)N)NC(=O)C(COC(C)(C)C)NC(=O)C(CC2=CC=C(C=C2)O)NC(=O)C(CO)NC(=O)C(CC3=CNC4=CC=CC=C43)NC(=O)C(CC5=CN=CN5)NC(=O)C6CCC(=O)N6.CC(=O)O | 61.5 | 1 | W/O/W | 0.1764706 | 153.72 | 13.44 | 89.63 | 0 | 0 | 0 | 10.22377/ajp.v12i02.2417
101 | goserelin acetate | CC(C)CC(C(=O)NC(CCCN=C(N)N)C(=O)N1CCCC1C(=O)NNC(=O)N)NC(=O)C(COC(C)(C)C)NC(=O)C(CC2=CC=C(C=C2)O)NC(=O)C(CO)NC(=O)C(CC3=CNC4=CC=CC=C43)NC(=O)C(CC5=CN=CN5)NC(=O)C6CCC(=O)N6.CC(=O)O | 61.5 | 1 | W/O/W | 0.1764706 | 153.72 | 13.44 | 89.63 | 0 | 1.121142 | 0.06503111 | 10.22377/ajp.v12i02.2417
101 | goserelin acetate | CC(C)CC(C(=O)NC(CCCN=C(N)N)C(=O)N1CCCC1C(=O)NNC(=O)N)NC(=O)C(COC(C)(C)C)NC(=O)C(CC2=CC=C(C=C2)O)NC(=O)C(CO)NC(=O)C(CC3=CNC4=CC=CC=C43)NC(=O)C(CC5=CN=CN5)NC(=O)C6CCC(=O)N6.CC(=O)O | 61.5 | 1 | W/O/W | 0.1764706 | 153.72 | 13.44 | 89.63 | 0 | 3.15627 | 0.1546574 | 10.22377/ajp.v12i02.2417
101 | goserelin acetate | CC(C)CC(C(=O)NC(CCCN=C(N)N)C(=O)N1CCCC1C(=O)NNC(=O)N)NC(=O)C(COC(C)(C)C)NC(=O)C(CC2=CC=C(C=C2)O)NC(=O)C(CO)NC(=O)C(CC3=CNC4=CC=CC=C43)NC(=O)C(CC5=CN=CN5)NC(=O)C6CCC(=O)N6.CC(=O)O | 61.5 | 1 | W/O/W | 0.1764706 | 153.72 | 13.44 | 89.63 | 0 | 5.136423 | 0.2015942 | 10.22377/ajp.v12i02.2417
101 | goserelin acetate | CC(C)CC(C(=O)NC(CCCN=C(N)N)C(=O)N1CCCC1C(=O)NNC(=O)N)NC(=O)C(COC(C)(C)C)NC(=O)C(CC2=CC=C(C=C2)O)NC(=O)C(CO)NC(=O)C(CC3=CNC4=CC=CC=C43)NC(=O)C(CC5=CN=CN5)NC(=O)C6CCC(=O)N6.CC(=O)O | 61.5 | 1 | W/O/W | 0.1764706 | 153.72 | 13.44 | 89.63 | 0 | 10.22356 | 0.4189184 | 10.22377/ajp.v12i02.2417
101 | goserelin acetate | CC(C)CC(C(=O)NC(CCCN=C(N)N)C(=O)N1CCCC1C(=O)NNC(=O)N)NC(=O)C(COC(C)(C)C)NC(=O)C(CC2=CC=C(C=C2)O)NC(=O)C(CO)NC(=O)C(CC3=CNC4=CC=CC=C43)NC(=O)C(CC5=CN=CN5)NC(=O)C6CCC(=O)N6.CC(=O)O | 61.5 | 1 | W/O/W | 0.1764706 | 153.72 | 13.44 | 89.63 | 0 | 15.09672 | 0.5239106 | 10.22377/ajp.v12i02.2417
101 | goserelin acetate | CC(C)CC(C(=O)NC(CCCN=C(N)N)C(=O)N1CCCC1C(=O)NNC(=O)N)NC(=O)C(COC(C)(C)C)NC(=O)C(CC2=CC=C(C=C2)O)NC(=O)C(CO)NC(=O)C(CC3=CNC4=CC=CC=C43)NC(=O)C(CC5=CN=CN5)NC(=O)C6CCC(=O)N6.CC(=O)O | 61.5 | 1 | W/O/W | 0.1764706 | 153.72 | 13.44 | 89.63 | 0 | 20.22039 | 0.6019044 | 10.22377/ajp.v12i02.2417
101 | goserelin acetate | CC(C)CC(C(=O)NC(CCCN=C(N)N)C(=O)N1CCCC1C(=O)NNC(=O)N)NC(=O)C(COC(C)(C)C)NC(=O)C(CC2=CC=C(C=C2)O)NC(=O)C(CO)NC(=O)C(CC3=CNC4=CC=CC=C43)NC(=O)C(CC5=CN=CN5)NC(=O)C6CCC(=O)N6.CC(=O)O | 61.5 | 1 | W/O/W | 0.1764706 | 153.72 | 13.44 | 89.63 | 0 | 25.19416 | 0.7001421 | 10.22377/ajp.v12i02.2417
101 | goserelin acetate | CC(C)CC(C(=O)NC(CCCN=C(N)N)C(=O)N1CCCC1C(=O)NNC(=O)N)NC(=O)C(COC(C)(C)C)NC(=O)C(CC2=CC=C(C=C2)O)NC(=O)C(CO)NC(=O)C(CC3=CNC4=CC=CC=C43)NC(=O)C(CC5=CN=CN5)NC(=O)C6CCC(=O)N6.CC(=O)O | 61.5 | 1 | W/O/W | 0.1764706 | 153.72 | 13.44 | 89.63 | 0 | 30.31761 | 0.7758887 | 10.22377/ajp.v12i02.2417
102 | goserelin acetate | CC(C)CC(C(=O)NC(CCCN=C(N)N)C(=O)N1CCCC1C(=O)NNC(=O)N)NC(=O)C(COC(C)(C)C)NC(=O)C(CC2=CC=C(C=C2)O)NC(=O)C(CO)NC(=O)C(CC3=CNC4=CC=CC=C43)NC(=O)C(CC5=CN=CN5)NC(=O)C6CCC(=O)N6.CC(=O)O | 61.5 | 1 | W/O/W | 0.1111111 | 125.03 | 9.45 | 94.53 | 0 | 0 | 0 | 10.22377/ajp.v12i02.2417
102 | goserelin acetate | CC(C)CC(C(=O)NC(CCCN=C(N)N)C(=O)N1CCCC1C(=O)NNC(=O)N)NC(=O)C(COC(C)(C)C)NC(=O)C(CC2=CC=C(C=C2)O)NC(=O)C(CO)NC(=O)C(CC3=CNC4=CC=CC=C43)NC(=O)C(CC5=CN=CN5)NC(=O)C6CCC(=O)N6.CC(=O)O | 61.5 | 1 | W/O/W | 0.1111111 | 125.03 | 9.45 | 94.53 | 0 | 1.093452 | 0.02552204 | 10.22377/ajp.v12i02.2417
102 | goserelin acetate | CC(C)CC(C(=O)NC(CCCN=C(N)N)C(=O)N1CCCC1C(=O)NNC(=O)N)NC(=O)C(COC(C)(C)C)NC(=O)C(CC2=CC=C(C=C2)O)NC(=O)C(CO)NC(=O)C(CC3=CNC4=CC=CC=C43)NC(=O)C(CC5=CN=CN5)NC(=O)C6CCC(=O)N6.CC(=O)O | 61.5 | 1 | W/O/W | 0.1111111 | 125.03 | 9.45 | 94.53 | 0 | 2.916918 | 0.08816705 | 10.22377/ajp.v12i02.2417
102 | goserelin acetate | CC(C)CC(C(=O)NC(CCCN=C(N)N)C(=O)N1CCCC1C(=O)NNC(=O)N)NC(=O)C(COC(C)(C)C)NC(=O)C(CC2=CC=C(C=C2)O)NC(=O)C(CO)NC(=O)C(CC3=CNC4=CC=CC=C43)NC(=O)C(CC5=CN=CN5)NC(=O)C6CCC(=O)N6.CC(=O)O | 61.5 | 1 | W/O/W | 0.1111111 | 125.03 | 9.45 | 94.53 | 0 | 5.15619 | 0.1461717 | 10.22377/ajp.v12i02.2417
102 | goserelin acetate | CC(C)CC(C(=O)NC(CCCN=C(N)N)C(=O)N1CCCC1C(=O)NNC(=O)N)NC(=O)C(COC(C)(C)C)NC(=O)C(CC2=CC=C(C=C2)O)NC(=O)C(CO)NC(=O)C(CC3=CNC4=CC=CC=C43)NC(=O)C(CC5=CN=CN5)NC(=O)C6CCC(=O)N6.CC(=O)O | 61.5 | 1 | W/O/W | 0.1111111 | 125.03 | 9.45 | 94.53 | 0 | 10.10291 | 0.2645012 | 10.22377/ajp.v12i02.2417
102 | goserelin acetate | CC(C)CC(C(=O)NC(CCCN=C(N)N)C(=O)N1CCCC1C(=O)NNC(=O)N)NC(=O)C(COC(C)(C)C)NC(=O)C(CC2=CC=C(C=C2)O)NC(=O)C(CO)NC(=O)C(CC3=CNC4=CC=CC=C43)NC(=O)C(CC5=CN=CN5)NC(=O)C6CCC(=O)N6.CC(=O)O | 61.5 | 1 | W/O/W | 0.1111111 | 125.03 | 9.45 | 94.53 | 0 | 15.15943 | 0.4941995 | 10.22377/ajp.v12i02.2417
102 | goserelin acetate | CC(C)CC(C(=O)NC(CCCN=C(N)N)C(=O)N1CCCC1C(=O)NNC(=O)N)NC(=O)C(COC(C)(C)C)NC(=O)C(CC2=CC=C(C=C2)O)NC(=O)C(CO)NC(=O)C(CC3=CNC4=CC=CC=C43)NC(=O)C(CC5=CN=CN5)NC(=O)C6CCC(=O)N6.CC(=O)O | 61.5 | 1 | W/O/W | 0.1111111 | 125.03 | 9.45 | 94.53 | 0 | 20.0527 | 0.5846868 | 10.22377/ajp.v12i02.2417
102 | goserelin acetate | CC(C)CC(C(=O)NC(CCCN=C(N)N)C(=O)N1CCCC1C(=O)NNC(=O)N)NC(=O)C(COC(C)(C)C)NC(=O)C(CC2=CC=C(C=C2)O)NC(=O)C(CO)NC(=O)C(CC3=CNC4=CC=CC=C43)NC(=O)C(CC5=CN=CN5)NC(=O)C6CCC(=O)N6.CC(=O)O | 61.5 | 1 | W/O/W | 0.1111111 | 125.03 | 9.45 | 94.53 | 0 | 25.15362 | 0.6682135 | 10.22377/ajp.v12i02.2417
102 | goserelin acetate | CC(C)CC(C(=O)NC(CCCN=C(N)N)C(=O)N1CCCC1C(=O)NNC(=O)N)NC(=O)C(COC(C)(C)C)NC(=O)C(CC2=CC=C(C=C2)O)NC(=O)C(CO)NC(=O)C(CC3=CNC4=CC=CC=C43)NC(=O)C(CC5=CN=CN5)NC(=O)C6CCC(=O)N6.CC(=O)O | 61.5 | 1 | W/O/W | 0.1111111 | 125.03 | 9.45 | 94.53 | 0 | 30.1474 | 0.6914153 | 10.22377/ajp.v12i02.2417
103 | goserelin acetate | CC(C)CC(C(=O)NC(CCCN=C(N)N)C(=O)N1CCCC1C(=O)NNC(=O)N)NC(=O)C(COC(C)(C)C)NC(=O)C(CC2=CC=C(C=C2)O)NC(=O)C(CO)NC(=O)C(CC3=CNC4=CC=CC=C43)NC(=O)C(CC5=CN=CN5)NC(=O)C6CCC(=O)N6.CC(=O)O | 61.5 | 1 | W/O/W | 0.1111111 | 116.9 | 9.55 | 95.5 | 0 | 0 | 0 | 10.22377/ajp.v12i02.2417
103 | goserelin acetate | CC(C)CC(C(=O)NC(CCCN=C(N)N)C(=O)N1CCCC1C(=O)NNC(=O)N)NC(=O)C(COC(C)(C)C)NC(=O)C(CC2=CC=C(C=C2)O)NC(=O)C(CO)NC(=O)C(CC3=CNC4=CC=CC=C43)NC(=O)C(CC5=CN=CN5)NC(=O)C6CCC(=O)N6.CC(=O)O | 61.5 | 1 | W/O/W | 0.1111111 | 116.9 | 9.55 | 95.5 | 0 | 1.197585 | 0.02784223 | 10.22377/ajp.v12i02.2417
103 | goserelin acetate | CC(C)CC(C(=O)NC(CCCN=C(N)N)C(=O)N1CCCC1C(=O)NNC(=O)N)NC(=O)C(COC(C)(C)C)NC(=O)C(CC2=CC=C(C=C2)O)NC(=O)C(CO)NC(=O)C(CC3=CNC4=CC=CC=C43)NC(=O)C(CC5=CN=CN5)NC(=O)C6CCC(=O)N6.CC(=O)O | 61.5 | 1 | W/O/W | 0.1111111 | 116.9 | 9.55 | 95.5 | 0 | 3.123856 | 0.06728538 | 10.22377/ajp.v12i02.2417
103 | goserelin acetate | CC(C)CC(C(=O)NC(CCCN=C(N)N)C(=O)N1CCCC1C(=O)NNC(=O)N)NC(=O)C(COC(C)(C)C)NC(=O)C(CC2=CC=C(C=C2)O)NC(=O)C(CO)NC(=O)C(CC3=CNC4=CC=CC=C43)NC(=O)C(CC5=CN=CN5)NC(=O)C6CCC(=O)N6.CC(=O)O | 61.5 | 1 | W/O/W | 0.1111111 | 116.9 | 9.55 | 95.5 | 0 | 5.207834 | 0.1392111 | 10.22377/ajp.v12i02.2417
103 | goserelin acetate | CC(C)CC(C(=O)NC(CCCN=C(N)N)C(=O)N1CCCC1C(=O)NNC(=O)N)NC(=O)C(COC(C)(C)C)NC(=O)C(CC2=CC=C(C=C2)O)NC(=O)C(CO)NC(=O)C(CC3=CNC4=CC=CC=C43)NC(=O)C(CC5=CN=CN5)NC(=O)C6CCC(=O)N6.CC(=O)O | 61.5 | 1 | W/O/W | 0.1111111 | 116.9 | 9.55 | 95.5 | 0 | 10.36258 | 0.2575406 | 10.22377/ajp.v12i02.2417
103 | goserelin acetate | CC(C)CC(C(=O)NC(CCCN=C(N)N)C(=O)N1CCCC1C(=O)NNC(=O)N)NC(=O)C(COC(C)(C)C)NC(=O)C(CC2=CC=C(C=C2)O)NC(=O)C(CO)NC(=O)C(CC3=CNC4=CC=CC=C43)NC(=O)C(CC5=CN=CN5)NC(=O)C6CCC(=O)N6.CC(=O)O | 61.5 | 1 | W/O/W | 0.1111111 | 116.9 | 9.55 | 95.5 | 0 | 15.21337 | 0.5313225 | 10.22377/ajp.v12i02.2417
103 | goserelin acetate | CC(C)CC(C(=O)NC(CCCN=C(N)N)C(=O)N1CCCC1C(=O)NNC(=O)N)NC(=O)C(COC(C)(C)C)NC(=O)C(CC2=CC=C(C=C2)O)NC(=O)C(CO)NC(=O)C(CC3=CNC4=CC=CC=C43)NC(=O)C(CC5=CN=CN5)NC(=O)C6CCC(=O)N6.CC(=O)O | 61.5 | 1 | W/O/W | 0.1111111 | 116.9 | 9.55 | 95.5 | 0 | 20.15888 | 0.6264501 | 10.22377/ajp.v12i02.2417
103 | goserelin acetate | CC(C)CC(C(=O)NC(CCCN=C(N)N)C(=O)N1CCCC1C(=O)NNC(=O)N)NC(=O)C(COC(C)(C)C)NC(=O)C(CC2=CC=C(C=C2)O)NC(=O)C(CO)NC(=O)C(CC3=CNC4=CC=CC=C43)NC(=O)C(CC5=CN=CN5)NC(=O)C6CCC(=O)N6.CC(=O)O | 61.5 | 1 | W/O/W | 0.1111111 | 116.9 | 9.55 | 95.5 | 0 | 25.15423 | 0.6798144 | 10.22377/ajp.v12i02.2417
103 | goserelin acetate | CC(C)CC(C(=O)NC(CCCN=C(N)N)C(=O)N1CCCC1C(=O)NNC(=O)N)NC(=O)C(COC(C)(C)C)NC(=O)C(CC2=CC=C(C=C2)O)NC(=O)C(CO)NC(=O)C(CC3=CNC4=CC=CC=C43)NC(=O)C(CC5=CN=CN5)NC(=O)C6CCC(=O)N6.CC(=O)O | 61.5 | 1 | W/O/W | 0.1111111 | 116.9 | 9.55 | 95.5 | 0 | 30.35542 | 0.6914153 | 10.22377/ajp.v12i02.2417
104 | goserelin acetate | CC(C)CC(C(=O)NC(CCCN=C(N)N)C(=O)N1CCCC1C(=O)NNC(=O)N)NC(=O)C(COC(C)(C)C)NC(=O)C(CC2=CC=C(C=C2)O)NC(=O)C(CO)NC(=O)C(CC3=CNC4=CC=CC=C43)NC(=O)C(CC5=CN=CN5)NC(=O)C6CCC(=O)N6.CC(=O)O | 61.5 | 1 | W/O/W | 0.1111111 | 99.26 | 9.75 | 97.53 | 0 | 0 | 0 | 10.22377/ajp.v12i02.2417
104 | goserelin acetate | CC(C)CC(C(=O)NC(CCCN=C(N)N)C(=O)N1CCCC1C(=O)NNC(=O)N)NC(=O)C(COC(C)(C)C)NC(=O)C(CC2=CC=C(C=C2)O)NC(=O)C(CO)NC(=O)C(CC3=CNC4=CC=CC=C43)NC(=O)C(CC5=CN=CN5)NC(=O)C6CCC(=O)N6.CC(=O)O | 61.5 | 1 | W/O/W | 0.1111111 | 99.26 | 9.75 | 97.53 | 0 | 1.167038 | 0.03840411 | 10.22377/ajp.v12i02.2417
104 | goserelin acetate | CC(C)CC(C(=O)NC(CCCN=C(N)N)C(=O)N1CCCC1C(=O)NNC(=O)N)NC(=O)C(COC(C)(C)C)NC(=O)C(CC2=CC=C(C=C2)O)NC(=O)C(CO)NC(=O)C(CC3=CNC4=CC=CC=C43)NC(=O)C(CC5=CN=CN5)NC(=O)C6CCC(=O)N6.CC(=O)O | 61.5 | 1 | W/O/W | 0.1111111 | 99.26 | 9.75 | 97.53 | 0 | 3.094644 | 0.09484368 | 10.22377/ajp.v12i02.2417
104 | goserelin acetate | CC(C)CC(C(=O)NC(CCCN=C(N)N)C(=O)N1CCCC1C(=O)NNC(=O)N)NC(=O)C(COC(C)(C)C)NC(=O)C(CC2=CC=C(C=C2)O)NC(=O)C(CO)NC(=O)C(CC3=CNC4=CC=CC=C43)NC(=O)C(CC5=CN=CN5)NC(=O)C6CCC(=O)N6.CC(=O)O | 61.5 | 1 | W/O/W | 0.1111111 | 99.26 | 9.75 | 97.53 | 0 | 5.022479 | 0.1558184 | 10.22377/ajp.v12i02.2417
104 | goserelin acetate | CC(C)CC(C(=O)NC(CCCN=C(N)N)C(=O)N1CCCC1C(=O)NNC(=O)N)NC(=O)C(COC(C)(C)C)NC(=O)C(CC2=CC=C(C=C2)O)NC(=O)C(CO)NC(=O)C(CC3=CNC4=CC=CC=C43)NC(=O)C(CC5=CN=CN5)NC(=O)C6CCC(=O)N6.CC(=O)O | 61.5 | 1 | W/O/W | 0.1111111 | 99.26 | 9.75 | 97.53 | 0 | 10.04243 | 0.2640114 | 10.22377/ajp.v12i02.2417
104 | goserelin acetate | CC(C)CC(C(=O)NC(CCCN=C(N)N)C(=O)N1CCCC1C(=O)NNC(=O)N)NC(=O)C(COC(C)(C)C)NC(=O)C(CC2=CC=C(C=C2)O)NC(=O)C(CO)NC(=O)C(CC3=CNC4=CC=CC=C43)NC(=O)C(CC5=CN=CN5)NC(=O)C6CCC(=O)N6.CC(=O)O | 61.5 | 1 | W/O/W | 0.1111111 | 99.26 | 9.75 | 97.53 | 0 | 15.11912 | 0.4923786 | 10.22377/ajp.v12i02.2417
104 | goserelin acetate | CC(C)CC(C(=O)NC(CCCN=C(N)N)C(=O)N1CCCC1C(=O)NNC(=O)N)NC(=O)C(COC(C)(C)C)NC(=O)C(CC2=CC=C(C=C2)O)NC(=O)C(CO)NC(=O)C(CC3=CNC4=CC=CC=C43)NC(=O)C(CC5=CN=CN5)NC(=O)C6CCC(=O)N6.CC(=O)O | 61.5 | 1 | W/O/W | 0.1111111 | 99.26 | 9.75 | 97.53 | 0 | 20.04053 | 0.6550062 | 10.22377/ajp.v12i02.2417
104 | goserelin acetate | CC(C)CC(C(=O)NC(CCCN=C(N)N)C(=O)N1CCCC1C(=O)NNC(=O)N)NC(=O)C(COC(C)(C)C)NC(=O)C(CC2=CC=C(C=C2)O)NC(=O)C(CO)NC(=O)C(CC3=CNC4=CC=CC=C43)NC(=O)C(CC5=CN=CN5)NC(=O)C6CCC(=O)N6.CC(=O)O | 61.5 | 1 | W/O/W | 0.1111111 | 99.26 | 9.75 | 97.53 | 0 | 25.05818 | 0.7178481 | 10.22377/ajp.v12i02.2417
104 | goserelin acetate | CC(C)CC(C(=O)NC(CCCN=C(N)N)C(=O)N1CCCC1C(=O)NNC(=O)N)NC(=O)C(COC(C)(C)C)NC(=O)C(CC2=CC=C(C=C2)O)NC(=O)C(CO)NC(=O)C(CC3=CNC4=CC=CC=C43)NC(=O)C(CC5=CN=CN5)NC(=O)C6CCC(=O)N6.CC(=O)O | 61.5 | 1 | W/O/W | 0.1111111 | 99.26 | 9.75 | 97.53 | 0 | 30.02289 | 0.7353454 | 10.22377/ajp.v12i02.2417
105 | goserelin acetate | CC(C)CC(C(=O)NC(CCCN=C(N)N)C(=O)N1CCCC1C(=O)NNC(=O)N)NC(=O)C(COC(C)(C)C)NC(=O)C(CC2=CC=C(C=C2)O)NC(=O)C(CO)NC(=O)C(CC3=CNC4=CC=CC=C43)NC(=O)C(CC5=CN=CN5)NC(=O)C6CCC(=O)N6.CC(=O)O | 61.5 | 1 | W/O/W | 0.1111111 | 91.57 | 9.88 | 98.84 | 0 | 0 | 0 | 10.22377/ajp.v12i02.2417
105 | goserelin acetate | CC(C)CC(C(=O)NC(CCCN=C(N)N)C(=O)N1CCCC1C(=O)NNC(=O)N)NC(=O)C(COC(C)(C)C)NC(=O)C(CC2=CC=C(C=C2)O)NC(=O)C(CO)NC(=O)C(CC3=CNC4=CC=CC=C43)NC(=O)C(CC5=CN=CN5)NC(=O)C6CCC(=O)N6.CC(=O)O | 61.5 | 1 | W/O/W | 0.1111111 | 91.57 | 9.88 | 98.84 | 0 | 1.0152 | 0.04069136 | 10.22377/ajp.v12i02.2417
105 | goserelin acetate | CC(C)CC(C(=O)NC(CCCN=C(N)N)C(=O)N1CCCC1C(=O)NNC(=O)N)NC(=O)C(COC(C)(C)C)NC(=O)C(CC2=CC=C(C=C2)O)NC(=O)C(CO)NC(=O)C(CC3=CNC4=CC=CC=C43)NC(=O)C(CC5=CN=CN5)NC(=O)C6CCC(=O)N6.CC(=O)O | 61.5 | 1 | W/O/W | 0.1111111 | 91.57 | 9.88 | 98.84 | 0 | 3.095103 | 0.1039139 | 10.22377/ajp.v12i02.2417
105 | goserelin acetate | CC(C)CC(C(=O)NC(CCCN=C(N)N)C(=O)N1CCCC1C(=O)NNC(=O)N)NC(=O)C(COC(C)(C)C)NC(=O)C(CC2=CC=C(C=C2)O)NC(=O)C(CO)NC(=O)C(CC3=CNC4=CC=CC=C43)NC(=O)C(CC5=CN=CN5)NC(=O)C6CCC(=O)N6.CC(=O)O | 61.5 | 1 | W/O/W | 0.1111111 | 91.57 | 9.88 | 98.84 | 0 | 5.073015 | 0.1535443 | 10.22377/ajp.v12i02.2417
105 | goserelin acetate | CC(C)CC(C(=O)NC(CCCN=C(N)N)C(=O)N1CCCC1C(=O)NNC(=O)N)NC(=O)C(COC(C)(C)C)NC(=O)C(CC2=CC=C(C=C2)O)NC(=O)C(CO)NC(=O)C(CC3=CNC4=CC=CC=C43)NC(=O)C(CC5=CN=CN5)NC(=O)C6CCC(=O)N6.CC(=O)O | 61.5 | 1 | W/O/W | 0.1111111 | 91.57 | 9.88 | 98.84 | 0 | 9.891512 | 0.2844392 | 10.22377/ajp.v12i02.2417
105 | goserelin acetate | CC(C)CC(C(=O)NC(CCCN=C(N)N)C(=O)N1CCCC1C(=O)NNC(=O)N)NC(=O)C(COC(C)(C)C)NC(=O)C(CC2=CC=C(C=C2)O)NC(=O)C(CO)NC(=O)C(CC3=CNC4=CC=CC=C43)NC(=O)C(CC5=CN=CN5)NC(=O)C6CCC(=O)N6.CC(=O)O | 61.5 | 1 | W/O/W | 0.1111111 | 91.57 | 9.88 | 98.84 | 0 | 15.02092 | 0.5536158 | 10.22377/ajp.v12i02.2417
105 | goserelin acetate | CC(C)CC(C(=O)NC(CCCN=C(N)N)C(=O)N1CCCC1C(=O)NNC(=O)N)NC(=O)C(COC(C)(C)C)NC(=O)C(CC2=CC=C(C=C2)O)NC(=O)C(CO)NC(=O)C(CC3=CNC4=CC=CC=C43)NC(=O)C(CC5=CN=CN5)NC(=O)C6CCC(=O)N6.CC(=O)O | 61.5 | 1 | W/O/W | 0.1111111 | 91.57 | 9.88 | 98.84 | 0 | 19.99183 | 0.6935612 | 10.22377/ajp.v12i02.2417
105 | goserelin acetate | CC(C)CC(C(=O)NC(CCCN=C(N)N)C(=O)N1CCCC1C(=O)NNC(=O)N)NC(=O)C(COC(C)(C)C)NC(=O)C(CC2=CC=C(C=C2)O)NC(=O)C(CO)NC(=O)C(CC3=CNC4=CC=CC=C43)NC(=O)C(CC5=CN=CN5)NC(=O)C6CCC(=O)N6.CC(=O)O | 61.5 | 1 | W/O/W | 0.1111111 | 91.57 | 9.88 | 98.84 | 0 | 24.90887 | 0.7700216 | 10.22377/ajp.v12i02.2417
105 | goserelin acetate | CC(C)CC(C(=O)NC(CCCN=C(N)N)C(=O)N1CCCC1C(=O)NNC(=O)N)NC(=O)C(COC(C)(C)C)NC(=O)C(CC2=CC=C(C=C2)O)NC(=O)C(CO)NC(=O)C(CC3=CNC4=CC=CC=C43)NC(=O)C(CC5=CN=CN5)NC(=O)C6CCC(=O)N6.CC(=O)O | 61.5 | 1 | W/O/W | 0.1111111 | 91.57 | 9.88 | 98.84 | 0 | 29.87346 | 0.7852514 | 10.22377/ajp.v12i02.2417
106 | progesterone | O=C1C=C2CCC3C(CCC4(C)C(C(=O)C)CCC34)C2(C)CC1 | 6.622 | 1 | O/W | 0.25 | 9.3 | 15.64 | 78.2 | 1 | 0 | 0 | 10.1016/j.ijpharm.2017.12.006
106 | progesterone | O=C1C=C2CCC3C(CCC4(C)C(C(=O)C)CCC34)C2(C)CC1 | 6.622 | 1 | O/W | 0.25 | 9.3 | 15.64 | 78.2 | 1 | 0.06125574 | 0.3502203 | 10.1016/j.ijpharm.2017.12.006
106 | progesterone | O=C1C=C2CCC3C(CCC4(C)C(C(=O)C)CCC34)C2(C)CC1 | 6.622 | 1 | O/W | 0.25 | 9.3 | 15.64 | 78.2 | 1 | 0.1071975 | 0.4471366 | 10.1016/j.ijpharm.2017.12.006
106 | progesterone | O=C1C=C2CCC3C(CCC4(C)C(C(=O)C)CCC34)C2(C)CC1 | 6.622 | 1 | O/W | 0.25 | 9.3 | 15.64 | 78.2 | 1 | 0.2143951 | 0.4867841 | 10.1016/j.ijpharm.2017.12.006
106 | progesterone | O=C1C=C2CCC3C(CCC4(C)C(C(=O)C)CCC34)C2(C)CC1 | 6.622 | 1 | O/W | 0.25 | 9.3 | 15.64 | 78.2 | 1 | 1.026034 | 0.7092511 | 10.1016/j.ijpharm.2017.12.006
106 | progesterone | O=C1C=C2CCC3C(CCC4(C)C(C(=O)C)CCC34)C2(C)CC1 | 6.622 | 1 | O/W | 0.25 | 9.3 | 15.64 | 78.2 | 1 | 2.036753 | 0.8325991 | 10.1016/j.ijpharm.2017.12.006
106 | progesterone | O=C1C=C2CCC3C(CCC4(C)C(C(=O)C)CCC34)C2(C)CC1 | 6.622 | 1 | O/W | 0.25 | 9.3 | 15.64 | 78.2 | 1 | 3.032159 | 0.9008811 | 10.1016/j.ijpharm.2017.12.006
106 | progesterone | O=C1C=C2CCC3C(CCC4(C)C(C(=O)C)CCC34)C2(C)CC1 | 6.622 | 1 | O/W | 0.25 | 9.3 | 15.64 | 78.2 | 1 | 3.996937 | 0.9471366 | 10.1016/j.ijpharm.2017.12.006
106 | progesterone | O=C1C=C2CCC3C(CCC4(C)C(C(=O)C)CCC34)C2(C)CC1 | 6.622 | 1 | O/W | 0.25 | 9.3 | 15.64 | 78.2 | 1 | 5.022971 | 0.9933921 | 10.1016/j.ijpharm.2017.12.006
106 | progesterone | O=C1C=C2CCC3C(CCC4(C)C(C(=O)C)CCC34)C2(C)CC1 | 6.622 | 1 | O/W | 0.25 | 9.3 | 15.64 | 78.2 | 1 | 6.033691 | 1.002203 | 10.1016/j.ijpharm.2017.12.006
106 | progesterone | O=C1C=C2CCC3C(CCC4(C)C(C(=O)C)CCC34)C2(C)CC1 | 6.622 | 1 | O/W | 0.25 | 9.3 | 15.64 | 78.2 | 1 | 7.013783 | 0.9977974 | 10.1016/j.ijpharm.2017.12.006
106 | progesterone | O=C1C=C2CCC3C(CCC4(C)C(C(=O)C)CCC34)C2(C)CC1 | 6.622 | 1 | O/W | 0.25 | 9.3 | 15.64 | 78.2 | 1 | 9.035222 | 0.9977974 | 10.1016/j.ijpharm.2017.12.006
107 | progesterone | O=C1C=C2CCC3C(CCC4(C)C(C(=O)C)CCC34)C2(C)CC1 | 6.622 | 1 | O/W | 0.25 | 71.6 | 17.26 | 86.3 | 1 | 0 | 0 | 10.1016/j.ijpharm.2017.12.006
107 | progesterone | O=C1C=C2CCC3C(CCC4(C)C(C(=O)C)CCC34)C2(C)CC1 | 6.622 | 1 | O/W | 0.25 | 71.6 | 17.26 | 86.3 | 1 | 0.04354105 | 0.1764444 | 10.1016/j.ijpharm.2017.12.006
107 | progesterone | O=C1C=C2CCC3C(CCC4(C)C(C(=O)C)CCC34)C2(C)CC1 | 6.622 | 1 | O/W | 0.25 | 71.6 | 17.26 | 86.3 | 1 | 0.1410104 | 0.2262072 | 10.1016/j.ijpharm.2017.12.006
107 | progesterone | O=C1C=C2CCC3C(CCC4(C)C(C(=O)C)CCC34)C2(C)CC1 | 6.622 | 1 | O/W | 0.25 | 71.6 | 17.26 | 86.3 | 1 | 0.2704952 | 0.285016 | 10.1016/j.ijpharm.2017.12.006
107 | progesterone | O=C1C=C2CCC3C(CCC4(C)C(C(=O)C)CCC34)C2(C)CC1 | 6.622 | 1 | O/W | 0.25 | 71.6 | 17.26 | 86.3 | 1 | 1.000021 | 0.384481 | 10.1016/j.ijpharm.2017.12.006
107 | progesterone | O=C1C=C2CCC3C(CCC4(C)C(C(=O)C)CCC34)C2(C)CC1 | 6.622 | 1 | O/W | 0.25 | 71.6 | 17.26 | 86.3 | 1 | 2.011568 | 0.468077 | 10.1016/j.ijpharm.2017.12.006
107 | progesterone | O=C1C=C2CCC3C(CCC4(C)C(C(=O)C)CCC34)C2(C)CC1 | 6.622 | 1 | O/W | 0.25 | 71.6 | 17.26 | 86.3 | 1 | 3.021977 | 0.5335736 | 10.1016/j.ijpharm.2017.12.006
107 | progesterone | O=C1C=C2CCC3C(CCC4(C)C(C(=O)C)CCC34)C2(C)CC1 | 6.622 | 1 | O/W | 0.25 | 71.6 | 17.26 | 86.3 | 1 | 4.031959 | 0.5922828 | 10.1016/j.ijpharm.2017.12.006
107 | progesterone | O=C1C=C2CCC3C(CCC4(C)C(C(=O)C)CCC34)C2(C)CC1 | 6.622 | 1 | O/W | 0.25 | 71.6 | 17.26 | 86.3 | 1 | 7.055643 | 0.6688639 | 10.1016/j.ijpharm.2017.12.006
107 | progesterone | O=C1C=C2CCC3C(CCC4(C)C(C(=O)C)CCC34)C2(C)CC1 | 6.622 | 1 | O/W | 0.25 | 71.6 | 17.26 | 86.3 | 1 | 9.103353 | 0.7274558 | 10.1016/j.ijpharm.2017.12.006
107 | progesterone | O=C1C=C2CCC3C(CCC4(C)C(C(=O)C)CCC34)C2(C)CC1 | 6.622 | 1 | O/W | 0.25 | 71.6 | 17.26 | 86.3 | 1 | 11.02755 | 0.8222607 | 10.1016/j.ijpharm.2017.12.006
107 | progesterone | O=C1C=C2CCC3C(CCC4(C)C(C(=O)C)CCC34)C2(C)CC1 | 6.622 | 1 | O/W | 0.25 | 71.6 | 17.26 | 86.3 | 1 | 14.02235 | 0.939569 | 10.1016/j.ijpharm.2017.12.006
107 | progesterone | O=C1C=C2CCC3C(CCC4(C)C(C(=O)C)CCC34)C2(C)CC1 | 6.622 | 1 | O/W | 0.25 | 71.6 | 17.26 | 86.3 | 1 | 16.1321 | 0.9845792 | 10.1016/j.ijpharm.2017.12.006
107 | progesterone | O=C1C=C2CCC3C(CCC4(C)C(C(=O)C)CCC34)C2(C)CC1 | 6.622 | 1 | O/W | 0.25 | 71.6 | 17.26 | 86.3 | 1 | 18.01959 | 0.9956779 | 10.1016/j.ijpharm.2017.12.006
108 | progesterone | O=C1C=C2CCC3C(CCC4(C)C(C(=O)C)CCC34)C2(C)CC1 | 6.622 | 1 | O/W | 0.25 | 131.3 | 15.78 | 78.9 | 1 | 0 | 0 | 10.1016/j.ijpharm.2017.12.006
108 | progesterone | O=C1C=C2CCC3C(CCC4(C)C(C(=O)C)CCC34)C2(C)CC1 | 6.622 | 1 | O/W | 0.25 | 131.3 | 15.78 | 78.9 | 1 | 0.2332815 | 0.02900172 | 10.1016/j.ijpharm.2017.12.006
108 | progesterone | O=C1C=C2CCC3C(CCC4(C)C(C(=O)C)CCC34)C2(C)CC1 | 6.622 | 1 | O/W | 0.25 | 131.3 | 15.78 | 78.9 | 1 | 1.010886 | 0.08697745 | 10.1016/j.ijpharm.2017.12.006
108 | progesterone | O=C1C=C2CCC3C(CCC4(C)C(C(=O)C)CCC34)C2(C)CC1 | 6.622 | 1 | O/W | 0.25 | 131.3 | 15.78 | 78.9 | 1 | 4.043546 | 0.1607443 | 10.1016/j.ijpharm.2017.12.006
108 | progesterone | O=C1C=C2CCC3C(CCC4(C)C(C(=O)C)CCC34)C2(C)CC1 | 6.622 | 1 | O/W | 0.25 | 131.3 | 15.78 | 78.9 | 1 | 7.076205 | 0.194422 | 10.1016/j.ijpharm.2017.12.006
108 | progesterone | O=C1C=C2CCC3C(CCC4(C)C(C(=O)C)CCC34)C2(C)CC1 | 6.622 | 1 | O/W | 0.25 | 131.3 | 15.78 | 78.9 | 1 | 11.11975 | 0.2460072 | 10.1016/j.ijpharm.2017.12.006
108 | progesterone | O=C1C=C2CCC3C(CCC4(C)C(C(=O)C)CCC34)C2(C)CC1 | 6.622 | 1 | O/W | 0.25 | 131.3 | 15.78 | 78.9 | 1 | 14.15241 | 0.2730034 | 10.1016/j.ijpharm.2017.12.006
108 | progesterone | O=C1C=C2CCC3C(CCC4(C)C(C(=O)C)CCC34)C2(C)CC1 | 6.622 | 1 | O/W | 0.25 | 131.3 | 15.78 | 78.9 | 1 | 18.04044 | 0.3446193 | 10.1016/j.ijpharm.2017.12.006
108 | progesterone | O=C1C=C2CCC3C(CCC4(C)C(C(=O)C)CCC34)C2(C)CC1 | 6.622 | 1 | O/W | 0.25 | 131.3 | 15.78 | 78.9 | 1 | 21.15086 | 0.4161659 | 10.1016/j.ijpharm.2017.12.006
108 | progesterone | O=C1C=C2CCC3C(CCC4(C)C(C(=O)C)CCC34)C2(C)CC1 | 6.622 | 1 | O/W | 0.25 | 131.3 | 15.78 | 78.9 | 1 | 28.07154 | 0.8510809 | 10.1016/j.ijpharm.2017.12.006
108 | progesterone | O=C1C=C2CCC3C(CCC4(C)C(C(=O)C)CCC34)C2(C)CC1 | 6.622 | 1 | O/W | 0.25 | 131.3 | 15.78 | 78.9 | 1 | 35.14774 | 0.9608427 | 10.1016/j.ijpharm.2017.12.006
108 | progesterone | O=C1C=C2CCC3C(CCC4(C)C(C(=O)C)CCC34)C2(C)CC1 | 6.622 | 1 | O/W | 0.25 | 131.3 | 15.78 | 78.9 | 1 | 42.30171 | 1.008251 | 10.1016/j.ijpharm.2017.12.006
108 | progesterone | O=C1C=C2CCC3C(CCC4(C)C(C(=O)C)CCC34)C2(C)CC1 | 6.622 | 1 | O/W | 0.25 | 131.3 | 15.78 | 78.9 | 1 | 48.28927 | 0.9931938 | 10.1016/j.ijpharm.2017.12.006
109 | losartan potassium | [K].ClC=1N=C(N(C1CO)CC=2C=CC(=CC2)C=3C=CC=CC3C4=NN=NN4)CCCC | 20 | 3 | W/O/W | 0.2666667 | 30.9 | 15.66 | 74.4 | 0 | 0 | 0 | 10.1080/21691401.2018.1443940
109 | losartan potassium | [K].ClC=1N=C(N(C1CO)CC=2C=CC(=CC2)C=3C=CC=CC3C4=NN=NN4)CCCC | 20 | 3 | W/O/W | 0.2666667 | 30.9 | 15.66 | 74.4 | 0 | 1.081806 | 0.03712741 | 10.1080/21691401.2018.1443940
109 | losartan potassium | [K].ClC=1N=C(N(C1CO)CC=2C=CC(=CC2)C=3C=CC=CC3C4=NN=NN4)CCCC | 20 | 3 | W/O/W | 0.2666667 | 30.9 | 15.66 | 74.4 | 0 | 1.878617 | 0.0610072 | 10.1080/21691401.2018.1443940
109 | losartan potassium | [K].ClC=1N=C(N(C1CO)CC=2C=CC(=CC2)C=3C=CC=CC3C4=NN=NN4)CCCC | 20 | 3 | W/O/W | 0.2666667 | 30.9 | 15.66 | 74.4 | 0 | 3.016038 | 0.07962602 | 10.1080/21691401.2018.1443940
109 | losartan potassium | [K].ClC=1N=C(N(C1CO)CC=2C=CC(=CC2)C=3C=CC=CC3C4=NN=NN4)CCCC | 20 | 3 | W/O/W | 0.2666667 | 30.9 | 15.66 | 74.4 | 0 | 4.152558 | 0.08237175 | 10.1080/21691401.2018.1443940
109 | losartan potassium | [K].ClC=1N=C(N(C1CO)CC=2C=CC(=CC2)C=3C=CC=CC3C4=NN=NN4)CCCC | 20 | 3 | W/O/W | 0.2666667 | 30.9 | 15.66 | 74.4 | 0 | 6.084687 | 0.08783313 | 10.1080/21691401.2018.1443940
109 | losartan potassium | [K].ClC=1N=C(N(C1CO)CC=2C=CC(=CC2)C=3C=CC=CC3C4=NN=NN4)CCCC | 20 | 3 | W/O/W | 0.2666667 | 30.9 | 15.66 | 74.4 | 0 | 8.073934 | 0.09859056 | 10.1080/21691401.2018.1443940
109 | losartan potassium | [K].ClC=1N=C(N(C1CO)CC=2C=CC(=CC2)C=3C=CC=CC3C4=NN=NN4)CCCC | 20 | 3 | W/O/W | 0.2666667 | 30.9 | 15.66 | 74.4 | 0 | 10.00742 | 0.1278616 | 10.1080/21691401.2018.1443940
109 | losartan potassium | [K].ClC=1N=C(N(C1CO)CC=2C=CC(=CC2)C=3C=CC=CC3C4=NN=NN4)CCCC | 20 | 3 | W/O/W | 0.2666667 | 30.9 | 15.66 | 74.4 | 0 | 14.04438 | 0.1784821 | 10.1080/21691401.2018.1443940
109 | losartan potassium | [K].ClC=1N=C(N(C1CO)CC=2C=CC(=CC2)C=3C=CC=CC3C4=NN=NN4)CCCC | 20 | 3 | W/O/W | 0.2666667 | 30.9 | 15.66 | 74.4 | 0 | 18.05715 | 0.8031746 | 10.1080/21691401.2018.1443940
109 | losartan potassium | [K].ClC=1N=C(N(C1CO)CC=2C=CC(=CC2)C=3C=CC=CC3C4=NN=NN4)CCCC | 20 | 3 | W/O/W | 0.2666667 | 30.9 | 15.66 | 74.4 | 0 | 22.04391 | 0.9701929 | 10.1080/21691401.2018.1443940
109 | losartan potassium | [K].ClC=1N=C(N(C1CO)CC=2C=CC(=CC2)C=3C=CC=CC3C4=NN=NN4)CCCC | 20 | 3 | W/O/W | 0.2666667 | 30.9 | 15.66 | 74.4 | 0 | 25.96724 | 1.020803 | 10.1080/21691401.2018.1443940
110 | simvastatin | O=C1OC(CCC2C(C=CC3=CC(C)CC(OC(=O)C(C)(C)CC)C32)C)CC(O)C1 | 46 | 1 | W/O/W | 0.048 | 11 | 3.920611 | 85.6 | 0 | 0 | 0 | 10.1159/000485502
110 | simvastatin | O=C1OC(CCC2C(C=CC3=CC(C)CC(OC(=O)C(C)(C)CC)C32)C)CC(O)C1 | 46 | 1 | W/O/W | 0.048 | 11 | 3.920611 | 85.6 | 0 | 0.9944758 | 0.2075893 | 10.1159/000485502
110 | simvastatin | O=C1OC(CCC2C(C=CC3=CC(C)CC(OC(=O)C(C)(C)CC)C32)C)CC(O)C1 | 46 | 1 | W/O/W | 0.048 | 11 | 3.920611 | 85.6 | 0 | 3.125462 | 0.3660714 | 10.1159/000485502
110 | simvastatin | O=C1OC(CCC2C(C=CC3=CC(C)CC(OC(=O)C(C)(C)CC)C32)C)CC(O)C1 | 46 | 1 | W/O/W | 0.048 | 11 | 3.920611 | 85.6 | 0 | 5.047615 | 0.4910714 | 10.1159/000485502
110 | simvastatin | O=C1OC(CCC2C(C=CC3=CC(C)CC(OC(=O)C(C)(C)CC)C32)C)CC(O)C1 | 46 | 1 | W/O/W | 0.048 | 11 | 3.920611 | 85.6 | 0 | 7.070428 | 0.5602679 | 10.1159/000485502
110 | simvastatin | O=C1OC(CCC2C(C=CC3=CC(C)CC(OC(=O)C(C)(C)CC)C32)C)CC(O)C1 | 46 | 1 | W/O/W | 0.048 | 11 | 3.920611 | 85.6 | 0 | 10.07697 | 0.6294643 | 10.1159/000485502
110 | simvastatin | O=C1OC(CCC2C(C=CC3=CC(C)CC(OC(=O)C(C)(C)CC)C32)C)CC(O)C1 | 46 | 1 | W/O/W | 0.048 | 11 | 3.920611 | 85.6 | 0 | 14.0692 | 0.7366071 | 10.1159/000485502
110 | simvastatin | O=C1OC(CCC2C(C=CC3=CC(C)CC(OC(=O)C(C)(C)CC)C32)C)CC(O)C1 | 46 | 1 | W/O/W | 0.048 | 11 | 3.920611 | 85.6 | 0 | 18.00689 | 0.7901786 | 10.1159/000485502
110 | simvastatin | O=C1OC(CCC2C(C=CC3=CC(C)CC(OC(=O)C(C)(C)CC)C32)C)CC(O)C1 | 46 | 1 | W/O/W | 0.048 | 11 | 3.920611 | 85.6 | 0 | 22.09944 | 0.8348214 | 10.1159/000485502
110 | simvastatin | O=C1OC(CCC2C(C=CC3=CC(C)CC(OC(=O)C(C)(C)CC)C32)C)CC(O)C1 | 46 | 1 | W/O/W | 0.048 | 11 | 3.920611 | 85.6 | 0 | 26.08797 | 0.8705357 | 10.1159/000485502
110 | simvastatin | O=C1OC(CCC2C(C=CC3=CC(C)CC(OC(=O)C(C)(C)CC)C32)C)CC(O)C1 | 46 | 1 | W/O/W | 0.048 | 11 | 3.920611 | 85.6 | 0 | 30.07616 | 0.8995536 | 10.1159/000485502
111 | clarithromycin | O=C1OC(CC)C(O)(C)C(O)C(C(=O)C(C)CC(OC)(C)C(OC2OC(C)CC(N(C)C)C2O)C(C)C(OC3OC(C)C(O)C(OC)(C)C3)C1C)C | 22.5 | 3 | O/W | 0.02 | 26.38 | 1.84902 | 94.3 | 0 | 0 | 0 | 10.1002/jbm.b.33844
111 | clarithromycin | O=C1OC(CC)C(O)(C)C(O)C(C(=O)C(C)CC(OC)(C)C(OC2OC(C)CC(N(C)C)C2O)C(C)C(OC3OC(C)C(O)C(OC)(C)C3)C1C)C | 22.5 | 3 | O/W | 0.02 | 26.38 | 1.84902 | 94.3 | 0 | 0.98912 | 0.1424974 | 10.1002/jbm.b.33844
111 | clarithromycin | O=C1OC(CC)C(O)(C)C(O)C(C(=O)C(C)CC(OC)(C)C(OC2OC(C)CC(N(C)C)C2O)C(C)C(OC3OC(C)C(O)C(OC)(C)C3)C1C)C | 22.5 | 3 | O/W | 0.02 | 26.38 | 1.84902 | 94.3 | 0 | 3.000049 | 0.2980542 | 10.1002/jbm.b.33844
111 | clarithromycin | O=C1OC(CC)C(O)(C)C(O)C(C(=O)C(C)CC(OC)(C)C(OC2OC(C)CC(N(C)C)C2O)C(C)C(OC3OC(C)C(O)C(OC)(C)C3)C1C)C | 22.5 | 3 | O/W | 0.02 | 26.38 | 1.84902 | 94.3 | 0 | 7.055698 | 0.5023752 | 10.1002/jbm.b.33844
111 | clarithromycin | O=C1OC(CC)C(O)(C)C(O)C(C(=O)C(C)CC(OC)(C)C(OC2OC(C)CC(N(C)C)C2O)C(C)C(OC3OC(C)C(O)C(OC)(C)C3)C1C)C | 22.5 | 3 | O/W | 0.02 | 26.38 | 1.84902 | 94.3 | 0 | 14.06193 | 0.700542 | 10.1002/jbm.b.33844
111 | clarithromycin | O=C1OC(CC)C(O)(C)C(O)C(C(=O)C(C)CC(OC)(C)C(OC2OC(C)CC(N(C)C)C2O)C(C)C(OC3OC(C)C(O)C(OC)(C)C3)C1C)C | 22.5 | 3 | O/W | 0.02 | 26.38 | 1.84902 | 94.3 | 0 | 21.10306 | 0.8210426 | 10.1002/jbm.b.33844
111 | clarithromycin | O=C1OC(CC)C(O)(C)C(O)C(C(=O)C(C)CC(OC)(C)C(OC2OC(C)CC(N(C)C)C2O)C(C)C(OC3OC(C)C(O)C(OC)(C)C3)C1C)C | 22.5 | 3 | O/W | 0.02 | 26.38 | 1.84902 | 94.3 | 0 | 28.06816 | 0.9318263 | 10.1002/jbm.b.33844
112 | naloxone hydrochloride | Cl.O=C1CCC2(O)C3N(CC=C)CCC42C5=C(OC14)C(O)=CC=C5C3 | 46 | 1 | W/O/W | 0.07142857 | 69.79 | 2.61 | 39.15 | 0.05 | 0 | 0 | 1O.1166/jnn.2017.13892
112 | naloxone hydrochloride | Cl.O=C1CCC2(O)C3N(CC=C)CCC42C5=C(OC14)C(O)=CC=C5C3 | 46 | 1 | W/O/W | 0.07142857 | 69.79 | 2.61 | 39.15 | 0.05 | 1.008967 | 0.09520892 | 1O.1166/jnn.2017.13892
112 | naloxone hydrochloride | Cl.O=C1CCC2(O)C3N(CC=C)CCC42C5=C(OC14)C(O)=CC=C5C3 | 46 | 1 | W/O/W | 0.07142857 | 69.79 | 2.61 | 39.15 | 0.05 | 2.019709 | 0.1342783 | 1O.1166/jnn.2017.13892
112 | naloxone hydrochloride | Cl.O=C1CCC2(O)C3N(CC=C)CCC42C5=C(OC14)C(O)=CC=C5C3 | 46 | 1 | W/O/W | 0.07142857 | 69.79 | 2.61 | 39.15 | 0.05 | 3.031599 | 0.1347517 | 1O.1166/jnn.2017.13892
112 | naloxone hydrochloride | Cl.O=C1CCC2(O)C3N(CC=C)CCC42C5=C(OC14)C(O)=CC=C5C3 | 46 | 1 | W/O/W | 0.07142857 | 69.79 | 2.61 | 39.15 | 0.05 | 4.008716 | 0.3036299 | 1O.1166/jnn.2017.13892
112 | naloxone hydrochloride | Cl.O=C1CCC2(O)C3N(CC=C)CCC42C5=C(OC14)C(O)=CC=C5C3 | 46 | 1 | W/O/W | 0.07142857 | 69.79 | 2.61 | 39.15 | 0.05 | 6.000125 | 0.3922808 | 1O.1166/jnn.2017.13892
112 | naloxone hydrochloride | Cl.O=C1CCC2(O)C3N(CC=C)CCC42C5=C(OC14)C(O)=CC=C5C3 | 46 | 1 | W/O/W | 0.07142857 | 69.79 | 2.61 | 39.15 | 0.05 | 9.06535 | 0.4007324 | 1O.1166/jnn.2017.13892
112 | naloxone hydrochloride | Cl.O=C1CCC2(O)C3N(CC=C)CCC42C5=C(OC14)C(O)=CC=C5C3 | 46 | 1 | W/O/W | 0.07142857 | 69.79 | 2.61 | 39.15 | 0.05 | 12.00746 | 0.5459684 | 1O.1166/jnn.2017.13892
112 | naloxone hydrochloride | Cl.O=C1CCC2(O)C3N(CC=C)CCC42C5=C(OC14)C(O)=CC=C5C3 | 46 | 1 | W/O/W | 0.07142857 | 69.79 | 2.61 | 39.15 | 0.05 | 13.99782 | 0.6697066 | 1O.1166/jnn.2017.13892
113 | naloxone hydrochloride | Cl.O=C1CCC2(O)C3N(CC=C)CCC42C5=C(OC14)C(O)=CC=C5C3 | 12 | 1 | W/O/W | 0.07142857 | 33.93 | 2.27 | 34.05 | 0.05 | 0 | 0 | 1O.1166/jnn.2017.13892
113 | naloxone hydrochloride | Cl.O=C1CCC2(O)C3N(CC=C)CCC42C5=C(OC14)C(O)=CC=C5C3 | 12 | 1 | W/O/W | 0.07142857 | 33.93 | 2.27 | 34.05 | 0.05 | 1.038311 | 0.1092577 | 1O.1166/jnn.2017.13892
113 | naloxone hydrochloride | Cl.O=C1CCC2(O)C3N(CC=C)CCC42C5=C(OC14)C(O)=CC=C5C3 | 12 | 1 | W/O/W | 0.07142857 | 33.93 | 2.27 | 34.05 | 0.05 | 2.020231 | 0.1167347 | 1O.1166/jnn.2017.13892
113 | naloxone hydrochloride | Cl.O=C1CCC2(O)C3N(CC=C)CCC42C5=C(OC14)C(O)=CC=C5C3 | 12 | 1 | W/O/W | 0.07142857 | 33.93 | 2.27 | 34.05 | 0.05 | 3.001838 | 0.1347378 | 1O.1166/jnn.2017.13892
113 | naloxone hydrochloride | Cl.O=C1CCC2(O)C3N(CC=C)CCC42C5=C(OC14)C(O)=CC=C5C3 | 12 | 1 | W/O/W | 0.07142857 | 33.93 | 2.27 | 34.05 | 0.05 | 4.098001 | 0.3036716 | 1O.1166/jnn.2017.13892
113 | naloxone hydrochloride | Cl.O=C1CCC2(O)C3N(CC=C)CCC42C5=C(OC14)C(O)=CC=C5C3 | 12 | 1 | W/O/W | 0.07142857 | 33.93 | 2.27 | 34.05 | 0.05 | 5.998246 | 0.4554378 | 1O.1166/jnn.2017.13892
113 | naloxone hydrochloride | Cl.O=C1CCC2(O)C3N(CC=C)CCC42C5=C(OC14)C(O)=CC=C5C3 | 12 | 1 | W/O/W | 0.07142857 | 33.93 | 2.27 | 34.05 | 0.05 | 9.033813 | 0.4603667 | 1O.1166/jnn.2017.13892
113 | naloxone hydrochloride | Cl.O=C1CCC2(O)C3N(CC=C)CCC42C5=C(OC14)C(O)=CC=C5C3 | 12 | 1 | W/O/W | 0.07142857 | 33.93 | 2.27 | 34.05 | 0.05 | 12.03377 | 0.6617702 | 1O.1166/jnn.2017.13892
113 | naloxone hydrochloride | Cl.O=C1CCC2(O)C3N(CC=C)CCC42C5=C(OC14)C(O)=CC=C5C3 | 12 | 1 | W/O/W | 0.07142857 | 33.93 | 2.27 | 34.05 | 0.05 | 14.02247 | 0.841648 | 1O.1166/jnn.2017.13892
114 | cefquinome | O=C([O-])C1=C(CSC2N1C(=O)C2NC(=O)C(=NOC)C=3N=C(SC3)N)C[N+]=4C=CC=C5C4CCCC5 | 100 | 3 | W/O/W | 0.1 | 27.84 | 5.87 | 64.57 | 0 | 0 | 0 | 10.1007/s11595-017-1624-8
114 | cefquinome | O=C([O-])C1=C(CSC2N1C(=O)C2NC(=O)C(=NOC)C=3N=C(SC3)N)C[N+]=4C=CC=C5C4CCCC5 | 100 | 3 | W/O/W | 0.1 | 27.84 | 5.87 | 64.57 | 0 | 0.005192108 | 0.03695608 | 10.1007/s11595-017-1624-8
114 | cefquinome | O=C([O-])C1=C(CSC2N1C(=O)C2NC(=O)C(=NOC)C=3N=C(SC3)N)C[N+]=4C=CC=C5C4CCCC5 | 100 | 3 | W/O/W | 0.1 | 27.84 | 5.87 | 64.57 | 0 | 0.02596054 | 0.0933742 | 10.1007/s11595-017-1624-8
114 | cefquinome | O=C([O-])C1=C(CSC2N1C(=O)C2NC(=O)C(=NOC)C=3N=C(SC3)N)C[N+]=4C=CC=C5C4CCCC5 | 100 | 3 | W/O/W | 0.1 | 27.84 | 5.87 | 64.57 | 0 | 0.04153686 | 0.1632416 | 10.1007/s11595-017-1624-8
114 | cefquinome | O=C([O-])C1=C(CSC2N1C(=O)C2NC(=O)C(=NOC)C=3N=C(SC3)N)C[N+]=4C=CC=C5C4CCCC5 | 100 | 3 | W/O/W | 0.1 | 27.84 | 5.87 | 64.57 | 0 | 0.09865005 | 0.2760527 | 10.1007/s11595-017-1624-8
114 | cefquinome | O=C([O-])C1=C(CSC2N1C(=O)C2NC(=O)C(=NOC)C=3N=C(SC3)N)C[N+]=4C=CC=C5C4CCCC5 | 100 | 3 | W/O/W | 0.1 | 27.84 | 5.87 | 64.57 | 0 | 0.1765317 | 0.4103356 | 10.1007/s11595-017-1624-8
114 | cefquinome | O=C([O-])C1=C(CSC2N1C(=O)C2NC(=O)C(=NOC)C=3N=C(SC3)N)C[N+]=4C=CC=C5C4CCCC5 | 100 | 3 | W/O/W | 0.1 | 27.84 | 5.87 | 64.57 | 0 | 0.3322949 | 0.6090091 | 10.1007/s11595-017-1624-8
114 | cefquinome | O=C([O-])C1=C(CSC2N1C(=O)C2NC(=O)C(=NOC)C=3N=C(SC3)N)C[N+]=4C=CC=C5C4CCCC5 | 100 | 3 | W/O/W | 0.1 | 27.84 | 5.87 | 64.57 | 0 | 0.5036345 | 0.7108833 | 10.1007/s11595-017-1624-8
114 | cefquinome | O=C([O-])C1=C(CSC2N1C(=O)C2NC(=O)C(=NOC)C=3N=C(SC3)N)C[N+]=4C=CC=C5C4CCCC5 | 100 | 3 | W/O/W | 0.1 | 27.84 | 5.87 | 64.57 | 0 | 0.9968847 | 0.7799802 | 10.1007/s11595-017-1624-8
114 | cefquinome | O=C([O-])C1=C(CSC2N1C(=O)C2NC(=O)C(=NOC)C=3N=C(SC3)N)C[N+]=4C=CC=C5C4CCCC5 | 100 | 3 | W/O/W | 0.1 | 27.84 | 5.87 | 64.57 | 0 | 1.510903 | 0.8194738 | 10.1007/s11595-017-1624-8
114 | cefquinome | O=C([O-])C1=C(CSC2N1C(=O)C2NC(=O)C(=NOC)C=3N=C(SC3)N)C[N+]=4C=CC=C5C4CCCC5 | 100 | 3 | W/O/W | 0.1 | 27.84 | 5.87 | 64.57 | 0 | 2.009346 | 0.8589924 | 10.1007/s11595-017-1624-8
114 | cefquinome | O=C([O-])C1=C(CSC2N1C(=O)C2NC(=O)C(=NOC)C=3N=C(SC3)N)C[N+]=4C=CC=C5C4CCCC5 | 100 | 3 | W/O/W | 0.1 | 27.84 | 5.87 | 64.57 | 0 | 3.021807 | 0.9030583 | 10.1007/s11595-017-1624-8
115 | naltrexone | O=C1CCC2(O)C3N(CCC42C5=C(OC14)C(O)=CC=C5C3)CC6CC6 | 97.5 | 3 | O/W | 0.668 | 43.00994 | 28.74 | 71.76395 | 0.02 | 0 | 0 | 10.1016/j.jconrel.2017.03.396
115 | naltrexone | O=C1CCC2(O)C3N(CCC42C5=C(OC14)C(O)=CC=C5C3)CC6CC6 | 97.5 | 3 | O/W | 0.668 | 43.00994 | 28.74 | 71.76395 | 0.02 | 2.034682 | 0.008791209 | 10.1016/j.jconrel.2017.03.396
115 | naltrexone | O=C1CCC2(O)C3N(CCC42C5=C(OC14)C(O)=CC=C5C3)CC6CC6 | 97.5 | 3 | O/W | 0.668 | 43.00994 | 28.74 | 71.76395 | 0.02 | 3.00578 | 0.01318681 | 10.1016/j.jconrel.2017.03.396
115 | naltrexone | O=C1CCC2(O)C3N(CCC42C5=C(OC14)C(O)=CC=C5C3)CC6CC6 | 97.5 | 3 | O/W | 0.668 | 43.00994 | 28.74 | 71.76395 | 0.02 | 4.023121 | 0.02417582 | 10.1016/j.jconrel.2017.03.396
115 | naltrexone | O=C1CCC2(O)C3N(CCC42C5=C(OC14)C(O)=CC=C5C3)CC6CC6 | 97.5 | 3 | O/W | 0.668 | 43.00994 | 28.74 | 71.76395 | 0.02 | 5.132948 | 0.03076923 | 10.1016/j.jconrel.2017.03.396
115 | naltrexone | O=C1CCC2(O)C3N(CCC42C5=C(OC14)C(O)=CC=C5C3)CC6CC6 | 97.5 | 3 | O/W | 0.668 | 43.00994 | 28.74 | 71.76395 | 0.02 | 6.104046 | 0.05274725 | 10.1016/j.jconrel.2017.03.396
115 | naltrexone | O=C1CCC2(O)C3N(CCC42C5=C(OC14)C(O)=CC=C5C3)CC6CC6 | 97.5 | 3 | O/W | 0.668 | 43.00994 | 28.74 | 71.76395 | 0.02 | 7.121387 | 0.06373626 | 10.1016/j.jconrel.2017.03.396
115 | naltrexone | O=C1CCC2(O)C3N(CCC42C5=C(OC14)C(O)=CC=C5C3)CC6CC6 | 97.5 | 3 | O/W | 0.668 | 43.00994 | 28.74 | 71.76395 | 0.02 | 8.138728 | 0.08131868 | 10.1016/j.jconrel.2017.03.396
115 | naltrexone | O=C1CCC2(O)C3N(CCC42C5=C(OC14)C(O)=CC=C5C3)CC6CC6 | 97.5 | 3 | O/W | 0.668 | 43.00994 | 28.74 | 71.76395 | 0.02 | 9.156069 | 0.0989011 | 10.1016/j.jconrel.2017.03.396
115 | naltrexone | O=C1CCC2(O)C3N(CCC42C5=C(OC14)C(O)=CC=C5C3)CC6CC6 | 97.5 | 3 | O/W | 0.668 | 43.00994 | 28.74 | 71.76395 | 0.02 | 10.03468 | 0.1274725 | 10.1016/j.jconrel.2017.03.396
115 | naltrexone | O=C1CCC2(O)C3N(CCC42C5=C(OC14)C(O)=CC=C5C3)CC6CC6 | 97.5 | 3 | O/W | 0.668 | 43.00994 | 28.74 | 71.76395 | 0.02 | 11.09827 | 0.1714286 | 10.1016/j.jconrel.2017.03.396
115 | naltrexone | O=C1CCC2(O)C3N(CCC42C5=C(OC14)C(O)=CC=C5C3)CC6CC6 | 97.5 | 3 | O/W | 0.668 | 43.00994 | 28.74 | 71.76395 | 0.02 | 12.06936 | 0.2065934 | 10.1016/j.jconrel.2017.03.396
115 | naltrexone | O=C1CCC2(O)C3N(CCC42C5=C(OC14)C(O)=CC=C5C3)CC6CC6 | 97.5 | 3 | O/W | 0.668 | 43.00994 | 28.74 | 71.76395 | 0.02 | 12.99422 | 0.2351648 | 10.1016/j.jconrel.2017.03.396
115 | naltrexone | O=C1CCC2(O)C3N(CCC42C5=C(OC14)C(O)=CC=C5C3)CC6CC6 | 97.5 | 3 | O/W | 0.668 | 43.00994 | 28.74 | 71.76395 | 0.02 | 14.10405 | 0.3274725 | 10.1016/j.jconrel.2017.03.396
115 | naltrexone | O=C1CCC2(O)C3N(CCC42C5=C(OC14)C(O)=CC=C5C3)CC6CC6 | 97.5 | 3 | O/W | 0.668 | 43.00994 | 28.74 | 71.76395 | 0.02 | 15.0289 | 0.389011 | 10.1016/j.jconrel.2017.03.396
115 | naltrexone | O=C1CCC2(O)C3N(CCC42C5=C(OC14)C(O)=CC=C5C3)CC6CC6 | 97.5 | 3 | O/W | 0.668 | 43.00994 | 28.74 | 71.76395 | 0.02 | 16 | 0.4461538 | 10.1016/j.jconrel.2017.03.396
115 | naltrexone | O=C1CCC2(O)C3N(CCC42C5=C(OC14)C(O)=CC=C5C3)CC6CC6 | 97.5 | 3 | O/W | 0.668 | 43.00994 | 28.74 | 71.76395 | 0.02 | 17.10983 | 0.4923077 | 10.1016/j.jconrel.2017.03.396
115 | naltrexone | O=C1CCC2(O)C3N(CCC42C5=C(OC14)C(O)=CC=C5C3)CC6CC6 | 97.5 | 3 | O/W | 0.668 | 43.00994 | 28.74 | 71.76395 | 0.02 | 18.08092 | 0.5208791 | 10.1016/j.jconrel.2017.03.396
115 | naltrexone | O=C1CCC2(O)C3N(CCC42C5=C(OC14)C(O)=CC=C5C3)CC6CC6 | 97.5 | 3 | O/W | 0.668 | 43.00994 | 28.74 | 71.76395 | 0.02 | 19.05202 | 0.5736264 | 10.1016/j.jconrel.2017.03.396
115 | naltrexone | O=C1CCC2(O)C3N(CCC42C5=C(OC14)C(O)=CC=C5C3)CC6CC6 | 97.5 | 3 | O/W | 0.668 | 43.00994 | 28.74 | 71.76395 | 0.02 | 20.16185 | 0.6 | 10.1016/j.jconrel.2017.03.396
115 | naltrexone | O=C1CCC2(O)C3N(CCC42C5=C(OC14)C(O)=CC=C5C3)CC6CC6 | 97.5 | 3 | O/W | 0.668 | 43.00994 | 28.74 | 71.76395 | 0.02 | 21.04046 | 0.6395604 | 10.1016/j.jconrel.2017.03.396
115 | naltrexone | O=C1CCC2(O)C3N(CCC42C5=C(OC14)C(O)=CC=C5C3)CC6CC6 | 97.5 | 3 | O/W | 0.668 | 43.00994 | 28.74 | 71.76395 | 0.02 | 22.75145 | 0.7098901 | 10.1016/j.jconrel.2017.03.396
115 | naltrexone | O=C1CCC2(O)C3N(CCC42C5=C(OC14)C(O)=CC=C5C3)CC6CC6 | 97.5 | 3 | O/W | 0.668 | 43.00994 | 28.74 | 71.76395 | 0.02 | 24.04624 | 0.7406593 | 10.1016/j.jconrel.2017.03.396
115 | naltrexone | O=C1CCC2(O)C3N(CCC42C5=C(OC14)C(O)=CC=C5C3)CC6CC6 | 97.5 | 3 | O/W | 0.668 | 43.00994 | 28.74 | 71.76395 | 0.02 | 25.15607 | 0.7714286 | 10.1016/j.jconrel.2017.03.396
115 | naltrexone | O=C1CCC2(O)C3N(CCC42C5=C(OC14)C(O)=CC=C5C3)CC6CC6 | 97.5 | 3 | O/W | 0.668 | 43.00994 | 28.74 | 71.76395 | 0.02 | 27.00578 | 0.8417582 | 10.1016/j.jconrel.2017.03.396
115 | naltrexone | O=C1CCC2(O)C3N(CCC42C5=C(OC14)C(O)=CC=C5C3)CC6CC6 | 97.5 | 3 | O/W | 0.668 | 43.00994 | 28.74 | 71.76395 | 0.02 | 30.93642 | 0.9032967 | 10.1016/j.jconrel.2017.03.396
115 | naltrexone | O=C1CCC2(O)C3N(CCC42C5=C(OC14)C(O)=CC=C5C3)CC6CC6 | 97.5 | 3 | O/W | 0.668 | 43.00994 | 28.74 | 71.76395 | 0.02 | 32.04624 | 0.9296703 | 10.1016/j.jconrel.2017.03.396
115 | naltrexone | O=C1CCC2(O)C3N(CCC42C5=C(OC14)C(O)=CC=C5C3)CC6CC6 | 97.5 | 3 | O/W | 0.668 | 43.00994 | 28.74 | 71.76395 | 0.02 | 32.9711 | 0.9428571 | 10.1016/j.jconrel.2017.03.396
115 | naltrexone | O=C1CCC2(O)C3N(CCC42C5=C(OC14)C(O)=CC=C5C3)CC6CC6 | 97.5 | 3 | O/W | 0.668 | 43.00994 | 28.74 | 71.76395 | 0.02 | 34.08092 | 0.9428571 | 10.1016/j.jconrel.2017.03.396
115 | naltrexone | O=C1CCC2(O)C3N(CCC42C5=C(OC14)C(O)=CC=C5C3)CC6CC6 | 97.5 | 3 | O/W | 0.668 | 43.00994 | 28.74 | 71.76395 | 0.02 | 35.09827 | 0.9648352 | 10.1016/j.jconrel.2017.03.396
115 | naltrexone | O=C1CCC2(O)C3N(CCC42C5=C(OC14)C(O)=CC=C5C3)CC6CC6 | 97.5 | 3 | O/W | 0.668 | 43.00994 | 28.74 | 71.76395 | 0.02 | 36.02312 | 0.9714286 | 10.1016/j.jconrel.2017.03.396
115 | naltrexone | O=C1CCC2(O)C3N(CCC42C5=C(OC14)C(O)=CC=C5C3)CC6CC6 | 97.5 | 3 | O/W | 0.668 | 43.00994 | 28.74 | 71.76395 | 0.02 | 39.16763 | 0.989011 | 10.1016/j.jconrel.2017.03.396
116 | naltrexone | O=C1CCC2(O)C3N(CCC42C5=C(OC14)C(O)=CC=C5C3)CC6CC6 | 97.5 | 3 | O/W | 0.668 | 53.96056 | 29.7 | 74.16108 | 0.02 | 0 | 0 | 10.1016/j.jconrel.2017.03.396
116 | naltrexone | O=C1CCC2(O)C3N(CCC42C5=C(OC14)C(O)=CC=C5C3)CC6CC6 | 97.5 | 3 | O/W | 0.668 | 53.96056 | 29.7 | 74.16108 | 0.02 | 1.618497 | 0.02637363 | 10.1016/j.jconrel.2017.03.396
116 | naltrexone | O=C1CCC2(O)C3N(CCC42C5=C(OC14)C(O)=CC=C5C3)CC6CC6 | 97.5 | 3 | O/W | 0.668 | 53.96056 | 29.7 | 74.16108 | 0.02 | 2.820809 | 0.04175824 | 10.1016/j.jconrel.2017.03.396
116 | naltrexone | O=C1CCC2(O)C3N(CCC42C5=C(OC14)C(O)=CC=C5C3)CC6CC6 | 97.5 | 3 | O/W | 0.668 | 53.96056 | 29.7 | 74.16108 | 0.02 | 3.884393 | 0.05054945 | 10.1016/j.jconrel.2017.03.396
116 | naltrexone | O=C1CCC2(O)C3N(CCC42C5=C(OC14)C(O)=CC=C5C3)CC6CC6 | 97.5 | 3 | O/W | 0.668 | 53.96056 | 29.7 | 74.16108 | 0.02 | 4.855491 | 0.06153846 | 10.1016/j.jconrel.2017.03.396
116 | naltrexone | O=C1CCC2(O)C3N(CCC42C5=C(OC14)C(O)=CC=C5C3)CC6CC6 | 97.5 | 3 | O/W | 0.668 | 53.96056 | 29.7 | 74.16108 | 0.02 | 5.872832 | 0.07912088 | 10.1016/j.jconrel.2017.03.396
116 | naltrexone | O=C1CCC2(O)C3N(CCC42C5=C(OC14)C(O)=CC=C5C3)CC6CC6 | 97.5 | 3 | O/W | 0.668 | 53.96056 | 29.7 | 74.16108 | 0.02 | 7.907514 | 0.167033 | 10.1016/j.jconrel.2017.03.396
116 | naltrexone | O=C1CCC2(O)C3N(CCC42C5=C(OC14)C(O)=CC=C5C3)CC6CC6 | 97.5 | 3 | O/W | 0.668 | 53.96056 | 29.7 | 74.16108 | 0.02 | 8.878613 | 0.221978 | 10.1016/j.jconrel.2017.03.396
116 | naltrexone | O=C1CCC2(O)C3N(CCC42C5=C(OC14)C(O)=CC=C5C3)CC6CC6 | 97.5 | 3 | O/W | 0.668 | 53.96056 | 29.7 | 74.16108 | 0.02 | 9.710983 | 0.2637363 | 10.1016/j.jconrel.2017.03.396
116 | naltrexone | O=C1CCC2(O)C3N(CCC42C5=C(OC14)C(O)=CC=C5C3)CC6CC6 | 97.5 | 3 | O/W | 0.668 | 53.96056 | 29.7 | 74.16108 | 0.02 | 10.5896 | 0.3142857 | 10.1016/j.jconrel.2017.03.396
116 | naltrexone | O=C1CCC2(O)C3N(CCC42C5=C(OC14)C(O)=CC=C5C3)CC6CC6 | 97.5 | 3 | O/W | 0.668 | 53.96056 | 29.7 | 74.16108 | 0.02 | 12.62428 | 0.4417582 | 10.1016/j.jconrel.2017.03.396
116 | naltrexone | O=C1CCC2(O)C3N(CCC42C5=C(OC14)C(O)=CC=C5C3)CC6CC6 | 97.5 | 3 | O/W | 0.668 | 53.96056 | 29.7 | 74.16108 | 0.02 | 13.64162 | 0.4945055 | 10.1016/j.jconrel.2017.03.396
116 | naltrexone | O=C1CCC2(O)C3N(CCC42C5=C(OC14)C(O)=CC=C5C3)CC6CC6 | 97.5 | 3 | O/W | 0.668 | 53.96056 | 29.7 | 74.16108 | 0.02 | 14.56647 | 0.5384615 | 10.1016/j.jconrel.2017.03.396
116 | naltrexone | O=C1CCC2(O)C3N(CCC42C5=C(OC14)C(O)=CC=C5C3)CC6CC6 | 97.5 | 3 | O/W | 0.668 | 53.96056 | 29.7 | 74.16108 | 0.02 | 15.72254 | 0.6505495 | 10.1016/j.jconrel.2017.03.396
116 | naltrexone | O=C1CCC2(O)C3N(CCC42C5=C(OC14)C(O)=CC=C5C3)CC6CC6 | 97.5 | 3 | O/W | 0.668 | 53.96056 | 29.7 | 74.16108 | 0.02 | 16.6474 | 0.7010989 | 10.1016/j.jconrel.2017.03.396
116 | naltrexone | O=C1CCC2(O)C3N(CCC42C5=C(OC14)C(O)=CC=C5C3)CC6CC6 | 97.5 | 3 | O/W | 0.668 | 53.96056 | 29.7 | 74.16108 | 0.02 | 17.66474 | 0.7252747 | 10.1016/j.jconrel.2017.03.396
116 | naltrexone | O=C1CCC2(O)C3N(CCC42C5=C(OC14)C(O)=CC=C5C3)CC6CC6 | 97.5 | 3 | O/W | 0.668 | 53.96056 | 29.7 | 74.16108 | 0.02 | 19.65318 | 0.8483516 | 10.1016/j.jconrel.2017.03.396
116 | naltrexone | O=C1CCC2(O)C3N(CCC42C5=C(OC14)C(O)=CC=C5C3)CC6CC6 | 97.5 | 3 | O/W | 0.668 | 53.96056 | 29.7 | 74.16108 | 0.02 | 20.80925 | 0.8835165 | 10.1016/j.jconrel.2017.03.396
116 | naltrexone | O=C1CCC2(O)C3N(CCC42C5=C(OC14)C(O)=CC=C5C3)CC6CC6 | 97.5 | 3 | O/W | 0.668 | 53.96056 | 29.7 | 74.16108 | 0.02 | 21.7341 | 0.9142857 | 10.1016/j.jconrel.2017.03.396
116 | naltrexone | O=C1CCC2(O)C3N(CCC42C5=C(OC14)C(O)=CC=C5C3)CC6CC6 | 97.5 | 3 | O/W | 0.668 | 53.96056 | 29.7 | 74.16108 | 0.02 | 22.79769 | 0.9362637 | 10.1016/j.jconrel.2017.03.396
116 | naltrexone | O=C1CCC2(O)C3N(CCC42C5=C(OC14)C(O)=CC=C5C3)CC6CC6 | 97.5 | 3 | O/W | 0.668 | 53.96056 | 29.7 | 74.16108 | 0.02 | 24.6474 | 0.9626374 | 10.1016/j.jconrel.2017.03.396
116 | naltrexone | O=C1CCC2(O)C3N(CCC42C5=C(OC14)C(O)=CC=C5C3)CC6CC6 | 97.5 | 3 | O/W | 0.668 | 53.96056 | 29.7 | 74.16108 | 0.02 | 27.69942 | 0.989011 | 10.1016/j.jconrel.2017.03.396
116 | naltrexone | O=C1CCC2(O)C3N(CCC42C5=C(OC14)C(O)=CC=C5C3)CC6CC6 | 97.5 | 3 | O/W | 0.668 | 53.96056 | 29.7 | 74.16108 | 0.02 | 28.85549 | 0.9978022 | 10.1016/j.jconrel.2017.03.396
116 | naltrexone | O=C1CCC2(O)C3N(CCC42C5=C(OC14)C(O)=CC=C5C3)CC6CC6 | 97.5 | 3 | O/W | 0.668 | 53.96056 | 29.7 | 74.16108 | 0.02 | 30.65896 | 1 | 10.1016/j.jconrel.2017.03.396
117 | naltrexone | O=C1CCC2(O)C3N(CCC42C5=C(OC14)C(O)=CC=C5C3)CC6CC6 | 97.5 | 3 | O/W | 0.668 | 44.53629 | 29.57 | 73.83647 | 0.02 | 0 | 0 | 10.1016/j.jconrel.2017.03.396
117 | naltrexone | O=C1CCC2(O)C3N(CCC42C5=C(OC14)C(O)=CC=C5C3)CC6CC6 | 97.5 | 3 | O/W | 0.668 | 44.53629 | 29.57 | 73.83647 | 0.02 | 0.5549133 | 0.01758242 | 10.1016/j.jconrel.2017.03.396
117 | naltrexone | O=C1CCC2(O)C3N(CCC42C5=C(OC14)C(O)=CC=C5C3)CC6CC6 | 97.5 | 3 | O/W | 0.668 | 44.53629 | 29.57 | 73.83647 | 0.02 | 1.618497 | 0.04395604 | 10.1016/j.jconrel.2017.03.396
117 | naltrexone | O=C1CCC2(O)C3N(CCC42C5=C(OC14)C(O)=CC=C5C3)CC6CC6 | 97.5 | 3 | O/W | 0.668 | 44.53629 | 29.57 | 73.83647 | 0.02 | 2.913295 | 0.1384615 | 10.1016/j.jconrel.2017.03.396
117 | naltrexone | O=C1CCC2(O)C3N(CCC42C5=C(OC14)C(O)=CC=C5C3)CC6CC6 | 97.5 | 3 | O/W | 0.668 | 44.53629 | 29.57 | 73.83647 | 0.02 | 3.83815 | 0.1802198 | 10.1016/j.jconrel.2017.03.396
117 | naltrexone | O=C1CCC2(O)C3N(CCC42C5=C(OC14)C(O)=CC=C5C3)CC6CC6 | 97.5 | 3 | O/W | 0.668 | 44.53629 | 29.57 | 73.83647 | 0.02 | 4.809249 | 0.2901099 | 10.1016/j.jconrel.2017.03.396
117 | naltrexone | O=C1CCC2(O)C3N(CCC42C5=C(OC14)C(O)=CC=C5C3)CC6CC6 | 97.5 | 3 | O/W | 0.668 | 44.53629 | 29.57 | 73.83647 | 0.02 | 5.82659 | 0.3516484 | 10.1016/j.jconrel.2017.03.396
117 | naltrexone | O=C1CCC2(O)C3N(CCC42C5=C(OC14)C(O)=CC=C5C3)CC6CC6 | 97.5 | 3 | O/W | 0.668 | 44.53629 | 29.57 | 73.83647 | 0.02 | 7.768786 | 0.5934066 | 10.1016/j.jconrel.2017.03.396
117 | naltrexone | O=C1CCC2(O)C3N(CCC42C5=C(OC14)C(O)=CC=C5C3)CC6CC6 | 97.5 | 3 | O/W | 0.668 | 44.53629 | 29.57 | 73.83647 | 0.02 | 8.83237 | 0.6505495 | 10.1016/j.jconrel.2017.03.396
117 | naltrexone | O=C1CCC2(O)C3N(CCC42C5=C(OC14)C(O)=CC=C5C3)CC6CC6 | 97.5 | 3 | O/W | 0.668 | 44.53629 | 29.57 | 73.83647 | 0.02 | 9.66474 | 0.6967033 | 10.1016/j.jconrel.2017.03.396
117 | naltrexone | O=C1CCC2(O)C3N(CCC42C5=C(OC14)C(O)=CC=C5C3)CC6CC6 | 97.5 | 3 | O/W | 0.668 | 44.53629 | 29.57 | 73.83647 | 0.02 | 10.54335 | 0.756044 | 10.1016/j.jconrel.2017.03.396
117 | naltrexone | O=C1CCC2(O)C3N(CCC42C5=C(OC14)C(O)=CC=C5C3)CC6CC6 | 97.5 | 3 | O/W | 0.668 | 44.53629 | 29.57 | 73.83647 | 0.02 | 12.67052 | 0.7978022 | 10.1016/j.jconrel.2017.03.396
117 | naltrexone | O=C1CCC2(O)C3N(CCC42C5=C(OC14)C(O)=CC=C5C3)CC6CC6 | 97.5 | 3 | O/W | 0.668 | 44.53629 | 29.57 | 73.83647 | 0.02 | 13.64162 | 0.8241758 | 10.1016/j.jconrel.2017.03.396
117 | naltrexone | O=C1CCC2(O)C3N(CCC42C5=C(OC14)C(O)=CC=C5C3)CC6CC6 | 97.5 | 3 | O/W | 0.668 | 44.53629 | 29.57 | 73.83647 | 0.02 | 14.52023 | 0.8241758 | 10.1016/j.jconrel.2017.03.396
117 | naltrexone | O=C1CCC2(O)C3N(CCC42C5=C(OC14)C(O)=CC=C5C3)CC6CC6 | 97.5 | 3 | O/W | 0.668 | 44.53629 | 29.57 | 73.83647 | 0.02 | 15.81503 | 0.8747253 | 10.1016/j.jconrel.2017.03.396
117 | naltrexone | O=C1CCC2(O)C3N(CCC42C5=C(OC14)C(O)=CC=C5C3)CC6CC6 | 97.5 | 3 | O/W | 0.668 | 44.53629 | 29.57 | 73.83647 | 0.02 | 16.50867 | 0.8769231 | 10.1016/j.jconrel.2017.03.396
117 | naltrexone | O=C1CCC2(O)C3N(CCC42C5=C(OC14)C(O)=CC=C5C3)CC6CC6 | 97.5 | 3 | O/W | 0.668 | 44.53629 | 29.57 | 73.83647 | 0.02 | 17.57225 | 0.8901099 | 10.1016/j.jconrel.2017.03.396
117 | naltrexone | O=C1CCC2(O)C3N(CCC42C5=C(OC14)C(O)=CC=C5C3)CC6CC6 | 97.5 | 3 | O/W | 0.668 | 44.53629 | 29.57 | 73.83647 | 0.02 | 19.56069 | 0.8967033 | 10.1016/j.jconrel.2017.03.396
117 | naltrexone | O=C1CCC2(O)C3N(CCC42C5=C(OC14)C(O)=CC=C5C3)CC6CC6 | 97.5 | 3 | O/W | 0.668 | 44.53629 | 29.57 | 73.83647 | 0.02 | 20.94798 | 0.9032967 | 10.1016/j.jconrel.2017.03.396
117 | naltrexone | O=C1CCC2(O)C3N(CCC42C5=C(OC14)C(O)=CC=C5C3)CC6CC6 | 97.5 | 3 | O/W | 0.668 | 44.53629 | 29.57 | 73.83647 | 0.02 | 21.78035 | 0.9054945 | 10.1016/j.jconrel.2017.03.396
118 | rifampicin | CC1C=CC=C(C(=O)NC2=C(C(=C3C(=C2O)C(=C(C4=C3C(=O)C(O4)(OC=CC(C(C(C(C(C(C1O)C)O)C)OC(=O)C)C)OC)C)C)O)O)C=NN5CCN(CC5)C)C | 12 | 1 | O/W | 0.04 | 67.93 | 2.371 | 61.5 | 0 | 0 | 0 | 10.2147/DDDT.S138510
118 | rifampicin | CC1C=CC=C(C(=O)NC2=C(C(=C3C(=C2O)C(=C(C4=C3C(=O)C(O4)(OC=CC(C(C(C(C(C(C1O)C)O)C)OC(=O)C)C)OC)C)C)O)O)C=NN5CCN(CC5)C)C | 12 | 1 | O/W | 0.04 | 67.93 | 2.371 | 61.5 | 0 | 1.892399 | 0.01188809 | 10.2147/DDDT.S138510
118 | rifampicin | CC1C=CC=C(C(=O)NC2=C(C(=C3C(=C2O)C(=C(C4=C3C(=O)C(O4)(OC=CC(C(C(C(C(C(C1O)C)O)C)OC(=O)C)C)OC)C)C)O)O)C=NN5CCN(CC5)C)C | 12 | 1 | O/W | 0.04 | 67.93 | 2.371 | 61.5 | 0 | 2.990259 | 0.05877872 | 10.2147/DDDT.S138510
118 | rifampicin | CC1C=CC=C(C(=O)NC2=C(C(=C3C(=C2O)C(=C(C4=C3C(=O)C(O4)(OC=CC(C(C(C(C(C(C1O)C)O)C)OC(=O)C)C)OC)C)C)O)O)C=NN5CCN(CC5)C)C | 12 | 1 | O/W | 0.04 | 67.93 | 2.371 | 61.5 | 0 | 4.004555 | 0.134901 | 10.2147/DDDT.S138510
118 | rifampicin | CC1C=CC=C(C(=O)NC2=C(C(=C3C(=C2O)C(=C(C4=C3C(=O)C(O4)(OC=CC(C(C(C(C(C(C1O)C)O)C)OC(=O)C)C)OC)C)C)O)O)C=NN5CCN(CC5)C)C | 12 | 1 | O/W | 0.04 | 67.93 | 2.371 | 61.5 | 0 | 6.810145 | 0.3661686 | 10.2147/DDDT.S138510
118 | rifampicin | CC1C=CC=C(C(=O)NC2=C(C(=C3C(=C2O)C(=C(C4=C3C(=O)C(O4)(OC=CC(C(C(C(C(C(C1O)C)O)C)OC(=O)C)C)OC)C)C)O)O)C=NN5CCN(CC5)C)C | 12 | 1 | O/W | 0.04 | 67.93 | 2.371 | 61.5 | 0 | 7.826749 | 0.4276712 | 10.2147/DDDT.S138510
118 | rifampicin | CC1C=CC=C(C(=O)NC2=C(C(=C3C(=C2O)C(=C(C4=C3C(=O)C(O4)(OC=CC(C(C(C(C(C(C1O)C)O)C)OC(=O)C)C)OC)C)C)O)O)C=NN5CCN(CC5)C)C | 12 | 1 | O/W | 0.04 | 67.93 | 2.371 | 61.5 | 0 | 8.925994 | 0.46579 | 10.2147/DDDT.S138510
118 | rifampicin | CC1C=CC=C(C(=O)NC2=C(C(=C3C(=C2O)C(=C(C4=C3C(=O)C(O4)(OC=CC(C(C(C(C(C(C1O)C)O)C)OC(=O)C)C)OC)C)C)O)O)C=NN5CCN(CC5)C)C | 12 | 1 | O/W | 0.04 | 67.93 | 2.371 | 61.5 | 0 | 9.703913 | 0.5389652 | 10.2147/DDDT.S138510
118 | rifampicin | CC1C=CC=C(C(=O)NC2=C(C(=C3C(=C2O)C(=C(C4=C3C(=O)C(O4)(OC=CC(C(C(C(C(C(C1O)C)O)C)OC(=O)C)C)OC)C)C)O)O)C=NN5CCN(CC5)C)C | 12 | 1 | O/W | 0.04 | 67.93 | 2.371 | 61.5 | 0 | 10.8821 | 0.5770918 | 10.2147/DDDT.S138510
118 | rifampicin | CC1C=CC=C(C(=O)NC2=C(C(=C3C(=C2O)C(=C(C4=C3C(=O)C(O4)(OC=CC(C(C(C(C(C(C1O)C)O)C)OC(=O)C)C)OC)C)C)O)O)C=NN5CCN(CC5)C)C | 12 | 1 | O/W | 0.04 | 67.93 | 2.371 | 61.5 | 0 | 13.64106 | 0.6036765 | 10.2147/DDDT.S138510
118 | rifampicin | CC1C=CC=C(C(=O)NC2=C(C(=C3C(=C2O)C(=C(C4=C3C(=O)C(O4)(OC=CC(C(C(C(C(C(C1O)C)O)C)OC(=O)C)C)OC)C)C)O)O)C=NN5CCN(CC5)C)C | 12 | 1 | O/W | 0.04 | 67.93 | 2.371 | 61.5 | 0 | 16.86816 | 0.6653945 | 10.2147/DDDT.S138510
118 | rifampicin | CC1C=CC=C(C(=O)NC2=C(C(=C3C(=C2O)C(=C(C4=C3C(=O)C(O4)(OC=CC(C(C(C(C(C(C1O)C)O)C)OC(=O)C)C)OC)C)C)O)O)C=NN5CCN(CC5)C)C | 12 | 1 | O/W | 0.04 | 67.93 | 2.371 | 61.5 | 0 | 20.88564 | 0.7213416 | 10.2147/DDDT.S138510
118 | rifampicin | CC1C=CC=C(C(=O)NC2=C(C(=C3C(=C2O)C(=C(C4=C3C(=O)C(O4)(OC=CC(C(C(C(C(C(C1O)C)O)C)OC(=O)C)C)OC)C)C)O)O)C=NN5CCN(CC5)C)C | 12 | 1 | O/W | 0.04 | 67.93 | 2.371 | 61.5 | 0 | 23.80527 | 0.7303981 | 10.2147/DDDT.S138510
118 | rifampicin | CC1C=CC=C(C(=O)NC2=C(C(=C3C(=C2O)C(=C(C4=C3C(=O)C(O4)(OC=CC(C(C(C(C(C(C1O)C)O)C)OC(=O)C)C)OC)C)C)O)O)C=NN5CCN(CC5)C)C | 12 | 1 | O/W | 0.04 | 67.93 | 2.371 | 61.5 | 0 | 28.76641 | 0.809829 | 10.2147/DDDT.S138510
118 | rifampicin | CC1C=CC=C(C(=O)NC2=C(C(=C3C(=C2O)C(=C(C4=C3C(=O)C(O4)(OC=CC(C(C(C(C(C(C1O)C)O)C)OC(=O)C)C)OC)C)C)O)O)C=NN5CCN(CC5)C)C | 12 | 1 | O/W | 0.04 | 67.93 | 2.371 | 61.5 | 0 | 30.97136 | 0.8451317 | 10.2147/DDDT.S138510
118 | rifampicin | CC1C=CC=C(C(=O)NC2=C(C(=C3C(=C2O)C(=C(C4=C3C(=O)C(O4)(OC=CC(C(C(C(C(C(C1O)C)O)C)OC(=O)C)C)OC)C)C)O)O)C=NN5CCN(CC5)C)C | 12 | 1 | O/W | 0.04 | 67.93 | 2.371 | 61.5 | 0 | 35.70675 | 0.8543651 | 10.2147/DDDT.S138510
118 | rifampicin | CC1C=CC=C(C(=O)NC2=C(C(=C3C(=C2O)C(=C(C4=C3C(=O)C(O4)(OC=CC(C(C(C(C(C(C1O)C)O)C)OC(=O)C)C)OC)C)C)O)O)C=NN5CCN(CC5)C)C | 12 | 1 | O/W | 0.04 | 67.93 | 2.371 | 61.5 | 0 | 38.85951 | 0.8868362 | 10.2147/DDDT.S138510
118 | rifampicin | CC1C=CC=C(C(=O)NC2=C(C(=C3C(=C2O)C(=C(C4=C3C(=O)C(O4)(OC=CC(C(C(C(C(C(C1O)C)O)C)OC(=O)C)C)OC)C)C)O)O)C=NN5CCN(CC5)C)C | 12 | 1 | O/W | 0.04 | 67.93 | 2.371 | 61.5 | 0 | 43.83358 | 0.884397 | 10.2147/DDDT.S138510
118 | rifampicin | CC1C=CC=C(C(=O)NC2=C(C(=C3C(=C2O)C(=C(C4=C3C(=O)C(O4)(OC=CC(C(C(C(C(C(C1O)C)O)C)OC(=O)C)C)OC)C)C)O)O)C=NN5CCN(CC5)C)C | 12 | 1 | O/W | 0.04 | 67.93 | 2.371 | 61.5 | 0 | 46.91294 | 0.8817731 | 10.2147/DDDT.S138510
118 | rifampicin | CC1C=CC=C(C(=O)NC2=C(C(=C3C(=C2O)C(=C(C4=C3C(=O)C(O4)(OC=CC(C(C(C(C(C(C1O)C)O)C)OC(=O)C)C)OC)C)C)O)O)C=NN5CCN(CC5)C)C | 12 | 1 | O/W | 0.04 | 67.93 | 2.371 | 61.5 | 0 | 48.96416 | 0.890745 | 10.2147/DDDT.S138510
118 | rifampicin | CC1C=CC=C(C(=O)NC2=C(C(=C3C(=C2O)C(=C(C4=C3C(=O)C(O4)(OC=CC(C(C(C(C(C(C1O)C)O)C)OC(=O)C)C)OC)C)C)O)O)C=NN5CCN(CC5)C)C | 12 | 1 | O/W | 0.04 | 67.93 | 2.371 | 61.5 | 0 | 51.8016 | 0.9202613 | 10.2147/DDDT.S138510
118 | rifampicin | CC1C=CC=C(C(=O)NC2=C(C(=C3C(=C2O)C(=C(C4=C3C(=O)C(O4)(OC=CC(C(C(C(C(C(C1O)C)O)C)OC(=O)C)C)OC)C)C)O)O)C=NN5CCN(CC5)C)C | 12 | 1 | O/W | 0.04 | 67.93 | 2.371 | 61.5 | 0 | 58.98524 | 0.9238854 | 10.2147/DDDT.S138510
119 | dexamethasone | O=C1C=CC2(C(=C1)CCC3C4CC(C)C(O)(C(=O)CO)C4(C)CC(O)C32F)C | 46 | 1 | O/W | 0.04064561 | 61 | 2.4 | 61 | 0 | 0 | 0 | 10.1016/j.ijpharm.2016.08.032
119 | dexamethasone | O=C1C=CC2(C(=C1)CCC3C4CC(C)C(O)(C(=O)CO)C4(C)CC(O)C32F)C | 46 | 1 | O/W | 0.04064561 | 61 | 2.4 | 61 | 0 | 1.169803 | 0.002310624 | 10.1016/j.ijpharm.2016.08.032
119 | dexamethasone | O=C1C=CC2(C(=C1)CCC3C4CC(C)C(O)(C(=O)CO)C4(C)CC(O)C32F)C | 46 | 1 | O/W | 0.04064561 | 61 | 2.4 | 61 | 0 | 2.096137 | 0.01068366 | 10.1016/j.ijpharm.2016.08.032
119 | dexamethasone | O=C1C=CC2(C(=C1)CCC3C4CC(C)C(O)(C(=O)CO)C4(C)CC(O)C32F)C | 46 | 1 | O/W | 0.04064561 | 61 | 2.4 | 61 | 0 | 3.217306 | 0.01706765 | 10.1016/j.ijpharm.2016.08.032
119 | dexamethasone | O=C1C=CC2(C(=C1)CCC3C4CC(C)C(O)(C(=O)CO)C4(C)CC(O)C32F)C | 46 | 1 | O/W | 0.04064561 | 61 | 2.4 | 61 | 0 | 4.095303 | 0.03357551 | 10.1016/j.ijpharm.2016.08.032
119 | dexamethasone | O=C1C=CC2(C(=C1)CCC3C4CC(C)C(O)(C(=O)CO)C4(C)CC(O)C32F)C | 46 | 1 | O/W | 0.04064561 | 61 | 2.4 | 61 | 0 | 7.069835 | 0.07096236 | 10.1016/j.ijpharm.2016.08.032
119 | dexamethasone | O=C1C=CC2(C(=C1)CCC3C4CC(C)C(O)(C(=O)CO)C4(C)CC(O)C32F)C | 46 | 1 | O/W | 0.04064561 | 61 | 2.4 | 61 | 0 | 8.191599 | 0.08956646 | 10.1016/j.ijpharm.2016.08.032
119 | dexamethasone | O=C1C=CC2(C(=C1)CCC3C4CC(C)C(O)(C(=O)CO)C4(C)CC(O)C32F)C | 46 | 1 | O/W | 0.04064561 | 61 | 2.4 | 61 | 0 | 8.923992 | 0.1182587 | 10.1016/j.ijpharm.2016.08.032
119 | dexamethasone | O=C1C=CC2(C(=C1)CCC3C4CC(C)C(O)(C(=O)CO)C4(C)CC(O)C32F)C | 46 | 1 | O/W | 0.04064561 | 61 | 2.4 | 61 | 0 | 9.314952 | 0.1407575 | 10.1016/j.ijpharm.2016.08.032
119 | dexamethasone | O=C1C=CC2(C(=C1)CCC3C4CC(C)C(O)(C(=O)CO)C4(C)CC(O)C32F)C | 46 | 1 | O/W | 0.04064561 | 61 | 2.4 | 61 | 0 | 9.999702 | 0.1918414 | 10.1016/j.ijpharm.2016.08.032
119 | dexamethasone | O=C1C=CC2(C(=C1)CCC3C4CC(C)C(O)(C(=O)CO)C4(C)CC(O)C32F)C | 46 | 1 | O/W | 0.04064561 | 61 | 2.4 | 61 | 0 | 10.24516 | 0.2285612 | 10.1016/j.ijpharm.2016.08.032
119 | dexamethasone | O=C1C=CC2(C(=C1)CCC3C4CC(C)C(O)(C(=O)CO)C4(C)CC(O)C32F)C | 46 | 1 | O/W | 0.04064561 | 61 | 2.4 | 61 | 0 | 10.93308 | 0.344819 | 10.1016/j.ijpharm.2016.08.032
119 | dexamethasone | O=C1C=CC2(C(=C1)CCC3C4CC(C)C(O)(C(=O)CO)C4(C)CC(O)C32F)C | 46 | 1 | O/W | 0.04064561 | 61 | 2.4 | 61 | 0 | 11.37417 | 0.3958433 | 10.1016/j.ijpharm.2016.08.032
119 | dexamethasone | O=C1C=CC2(C(=C1)CCC3C4CC(C)C(O)(C(=O)CO)C4(C)CC(O)C32F)C | 46 | 1 | O/W | 0.04064561 | 61 | 2.4 | 61 | 0 | 14.95375 | 0.8488566 | 10.1016/j.ijpharm.2016.08.032
119 | dexamethasone | O=C1C=CC2(C(=C1)CCC3C4CC(C)C(O)(C(=O)CO)C4(C)CC(O)C32F)C | 46 | 1 | O/W | 0.04064561 | 61 | 2.4 | 61 | 0 | 15.24744 | 0.875405 | 10.1016/j.ijpharm.2016.08.032
119 | dexamethasone | O=C1C=CC2(C(=C1)CCC3C4CC(C)C(O)(C(=O)CO)C4(C)CC(O)C32F)C | 46 | 1 | O/W | 0.04064561 | 61 | 2.4 | 61 | 0 | 16.12603 | 0.9041329 | 10.1016/j.ijpharm.2016.08.032
119 | dexamethasone | O=C1C=CC2(C(=C1)CCC3C4CC(C)C(O)(C(=O)CO)C4(C)CC(O)C32F)C | 46 | 1 | O/W | 0.04064561 | 61 | 2.4 | 61 | 0 | 16.32246 | 0.9347308 | 10.1016/j.ijpharm.2016.08.032
119 | dexamethasone | O=C1C=CC2(C(=C1)CCC3C4CC(C)C(O)(C(=O)CO)C4(C)CC(O)C32F)C | 46 | 1 | O/W | 0.04064561 | 61 | 2.4 | 61 | 0 | 16.95391 | 0.8921153 | 10.1016/j.ijpharm.2016.08.032
119 | dexamethasone | O=C1C=CC2(C(=C1)CCC3C4CC(C)C(O)(C(=O)CO)C4(C)CC(O)C32F)C | 46 | 1 | O/W | 0.04064561 | 61 | 2.4 | 61 | 0 | 17.3933 | 0.908516 | 10.1016/j.ijpharm.2016.08.032
119 | dexamethasone | O=C1C=CC2(C(=C1)CCC3C4CC(C)C(O)(C(=O)CO)C4(C)CC(O)C32F)C | 46 | 1 | O/W | 0.04064561 | 61 | 2.4 | 61 | 0 | 17.979 | 0.926989 | 10.1016/j.ijpharm.2016.08.032
119 | dexamethasone | O=C1C=CC2(C(=C1)CCC3C4CC(C)C(O)(C(=O)CO)C4(C)CC(O)C32F)C | 46 | 1 | O/W | 0.04064561 | 61 | 2.4 | 61 | 0 | 18.4172 | 0.9189495 | 10.1016/j.ijpharm.2016.08.032
119 | dexamethasone | O=C1C=CC2(C(=C1)CCC3C4CC(C)C(O)(C(=O)CO)C4(C)CC(O)C32F)C | 46 | 1 | O/W | 0.04064561 | 61 | 2.4 | 61 | 0 | 20.90142 | 0.8951167 | 10.1016/j.ijpharm.2016.08.032
119 | dexamethasone | O=C1C=CC2(C(=C1)CCC3C4CC(C)C(O)(C(=O)CO)C4(C)CC(O)C32F)C | 46 | 1 | O/W | 0.04064561 | 61 | 2.4 | 61 | 0 | 21.38876 | 0.8952358 | 10.1016/j.ijpharm.2016.08.032
119 | dexamethasone | O=C1C=CC2(C(=C1)CCC3C4CC(C)C(O)(C(=O)CO)C4(C)CC(O)C32F)C | 46 | 1 | O/W | 0.04064561 | 61 | 2.4 | 61 | 0 | 21.92423 | 0.8831467 | 10.1016/j.ijpharm.2016.08.032
119 | dexamethasone | O=C1C=CC2(C(=C1)CCC3C4CC(C)C(O)(C(=O)CO)C4(C)CC(O)C32F)C | 46 | 1 | O/W | 0.04064561 | 61 | 2.4 | 61 | 0 | 22.3139 | 0.8791687 | 10.1016/j.ijpharm.2016.08.032
119 | dexamethasone | O=C1C=CC2(C(=C1)CCC3C4CC(C)C(O)(C(=O)CO)C4(C)CC(O)C32F)C | 46 | 1 | O/W | 0.04064561 | 61 | 2.4 | 61 | 0 | 23.04451 | 0.8712006 | 10.1016/j.ijpharm.2016.08.032
119 | dexamethasone | O=C1C=CC2(C(=C1)CCC3C4CC(C)C(O)(C(=O)CO)C4(C)CC(O)C32F)C | 46 | 1 | O/W | 0.04064561 | 61 | 2.4 | 61 | 0 | 24.06791 | 0.8714507 | 10.1016/j.ijpharm.2016.08.032
119 | dexamethasone | O=C1C=CC2(C(=C1)CCC3C4CC(C)C(O)(C(=O)CO)C4(C)CC(O)C32F)C | 46 | 1 | O/W | 0.04064561 | 61 | 2.4 | 61 | 0 | 25.04218 | 0.8635422 | 10.1016/j.ijpharm.2016.08.032
120 | dexamethasone | O=C1C=CC2(C(=C1)CCC3C4CC(C)C(O)(C(=O)CO)C4(C)CC(O)C32F)C | 46 | 1 | O/W | 0.1090085 | 58 | 8.5 | 87 | 0 | 0 | 0 | 10.1016/j.ijpharm.2016.08.032
120 | dexamethasone | O=C1C=CC2(C(=C1)CCC3C4CC(C)C(O)(C(=O)CO)C4(C)CC(O)C32F)C | 46 | 1 | O/W | 0.1090085 | 58 | 8.5 | 87 | 0 | 1.169704 | 0.00027394 | 10.1016/j.ijpharm.2016.08.032
120 | dexamethasone | O=C1C=CC2(C(=C1)CCC3C4CC(C)C(O)(C(=O)CO)C4(C)CC(O)C32F)C | 46 | 1 | O/W | 0.1090085 | 58 | 8.5 | 87 | 0 | 1.998769 | 0.01269652 | 10.1016/j.ijpharm.2016.08.032
120 | dexamethasone | O=C1C=CC2(C(=C1)CCC3C4CC(C)C(O)(C(=O)CO)C4(C)CC(O)C32F)C | 46 | 1 | O/W | 0.1090085 | 58 | 8.5 | 87 | 0 | 3.022372 | 0.01702001 | 10.1016/j.ijpharm.2016.08.032
120 | dexamethasone | O=C1C=CC2(C(=C1)CCC3C4CC(C)C(O)(C(=O)CO)C4(C)CC(O)C32F)C | 46 | 1 | O/W | 0.1090085 | 58 | 8.5 | 87 | 0 | 3.997539 | 0.02744164 | 10.1016/j.ijpharm.2016.08.032
120 | dexamethasone | O=C1C=CC2(C(=C1)CCC3C4CC(C)C(O)(C(=O)CO)C4(C)CC(O)C32F)C | 46 | 1 | O/W | 0.1090085 | 58 | 8.5 | 87 | 0 | 7.118767 | 0.07504764 | 10.1016/j.ijpharm.2016.08.032
120 | dexamethasone | O=C1C=CC2(C(=C1)CCC3C4CC(C)C(O)(C(=O)CO)C4(C)CC(O)C32F)C | 46 | 1 | O/W | 0.1090085 | 58 | 8.5 | 87 | 0 | 7.898801 | 0.08134826 | 10.1016/j.ijpharm.2016.08.032
120 | dexamethasone | O=C1C=CC2(C(=C1)CCC3C4CC(C)C(O)(C(=O)CO)C4(C)CC(O)C32F)C | 46 | 1 | O/W | 0.1090085 | 58 | 8.5 | 87 | 0 | 8.532833 | 0.09168652 | 10.1016/j.ijpharm.2016.08.032
120 | dexamethasone | O=C1C=CC2(C(=C1)CCC3C4CC(C)C(O)(C(=O)CO)C4(C)CC(O)C32F)C | 46 | 1 | O/W | 0.1090085 | 58 | 8.5 | 87 | 0 | 9.021161 | 0.1121725 | 10.1016/j.ijpharm.2016.08.032
120 | dexamethasone | O=C1C=CC2(C(=C1)CCC3C4CC(C)C(O)(C(=O)CO)C4(C)CC(O)C32F)C | 46 | 1 | O/W | 0.1090085 | 58 | 8.5 | 87 | 0 | 9.411327 | 0.1183778 | 10.1016/j.ijpharm.2016.08.032
120 | dexamethasone | O=C1C=CC2(C(=C1)CCC3C4CC(C)C(O)(C(=O)CO)C4(C)CC(O)C32F)C | 46 | 1 | O/W | 0.1090085 | 58 | 8.5 | 87 | 0 | 9.899853 | 0.1429371 | 10.1016/j.ijpharm.2016.08.032
120 | dexamethasone | O=C1C=CC2(C(=C1)CCC3C4CC(C)C(O)(C(=O)CO)C4(C)CC(O)C32F)C | 46 | 1 | O/W | 0.1090085 | 58 | 8.5 | 87 | 0 | 10.33955 | 0.1654478 | 10.1016/j.ijpharm.2016.08.032
120 | dexamethasone | O=C1C=CC2(C(=C1)CCC3C4CC(C)C(O)(C(=O)CO)C4(C)CC(O)C32F)C | 46 | 1 | O/W | 0.1090085 | 58 | 8.5 | 87 | 0 | 10.83036 | 0.2368509 | 10.1016/j.ijpharm.2016.08.032
120 | dexamethasone | O=C1C=CC2(C(=C1)CCC3C4CC(C)C(O)(C(=O)CO)C4(C)CC(O)C32F)C | 46 | 1 | O/W | 0.1090085 | 58 | 8.5 | 87 | 0 | 11.32027 | 0.2899238 | 10.1016/j.ijpharm.2016.08.032
120 | dexamethasone | O=C1C=CC2(C(=C1)CCC3C4CC(C)C(O)(C(=O)CO)C4(C)CC(O)C32F)C | 46 | 1 | O/W | 0.1090085 | 58 | 8.5 | 87 | 0 | 13.96617 | 0.5838495 | 10.1016/j.ijpharm.2016.08.032
120 | dexamethasone | O=C1C=CC2(C(=C1)CCC3C4CC(C)C(O)(C(=O)CO)C4(C)CC(O)C32F)C | 46 | 1 | O/W | 0.1090085 | 58 | 8.5 | 87 | 0 | 14.35793 | 0.6226417 | 10.1016/j.ijpharm.2016.08.032
120 | dexamethasone | O=C1C=CC2(C(=C1)CCC3C4CC(C)C(O)(C(=O)CO)C4(C)CC(O)C32F)C | 46 | 1 | O/W | 0.1090085 | 58 | 8.5 | 87 | 0 | 14.99345 | 0.6635303 | 10.1016/j.ijpharm.2016.08.032
120 | dexamethasone | O=C1C=CC2(C(=C1)CCC3C4CC(C)C(O)(C(=O)CO)C4(C)CC(O)C32F)C | 46 | 1 | O/W | 0.1090085 | 58 | 8.5 | 87 | 0 | 15.23861 | 0.6941401 | 10.1016/j.ijpharm.2016.08.032
120 | dexamethasone | O=C1C=CC2(C(=C1)CCC3C4CC(C)C(O)(C(=O)CO)C4(C)CC(O)C32F)C | 46 | 1 | O/W | 0.1090085 | 58 | 8.5 | 87 | 0 | 16.02072 | 0.7432111 | 10.1016/j.ijpharm.2016.08.032
120 | dexamethasone | O=C1C=CC2(C(=C1)CCC3C4CC(C)C(O)(C(=O)CO)C4(C)CC(O)C32F)C | 46 | 1 | O/W | 0.1090085 | 58 | 8.5 | 87 | 0 | 16.41188 | 0.7697832 | 10.1016/j.ijpharm.2016.08.032
120 | dexamethasone | O=C1C=CC2(C(=C1)CCC3C4CC(C)C(O)(C(=O)CO)C4(C)CC(O)C32F)C | 46 | 1 | O/W | 0.1090085 | 58 | 8.5 | 87 | 0 | 16.94994 | 0.8106479 | 10.1016/j.ijpharm.2016.08.032
120 | dexamethasone | O=C1C=CC2(C(=C1)CCC3C4CC(C)C(O)(C(=O)CO)C4(C)CC(O)C32F)C | 46 | 1 | O/W | 0.1090085 | 58 | 8.5 | 87 | 0 | 17.3408 | 0.8311101 | 10.1016/j.ijpharm.2016.08.032
120 | dexamethasone | O=C1C=CC2(C(=C1)CCC3C4CC(C)C(O)(C(=O)CO)C4(C)CC(O)C32F)C | 46 | 1 | O/W | 0.1090085 | 58 | 8.5 | 87 | 0 | 18.22038 | 0.8802049 | 10.1016/j.ijpharm.2016.08.032
120 | dexamethasone | O=C1C=CC2(C(=C1)CCC3C4CC(C)C(O)(C(=O)CO)C4(C)CC(O)C32F)C | 46 | 1 | O/W | 0.1090085 | 58 | 8.5 | 87 | 0 | 18.22157 | 0.9046451 | 10.1016/j.ijpharm.2016.08.032
120 | dexamethasone | O=C1C=CC2(C(=C1)CCC3C4CC(C)C(O)(C(=O)CO)C4(C)CC(O)C32F)C | 46 | 1 | O/W | 0.1090085 | 58 | 8.5 | 87 | 0 | 21.29466 | 0.9644593 | 10.1016/j.ijpharm.2016.08.032
120 | dexamethasone | O=C1C=CC2(C(=C1)CCC3C4CC(C)C(O)(C(=O)CO)C4(C)CC(O)C32F)C | 46 | 1 | O/W | 0.1090085 | 58 | 8.5 | 87 | 0 | 21.83103 | 0.9707003 | 10.1016/j.ijpharm.2016.08.032
120 | dexamethasone | O=C1C=CC2(C(=C1)CCC3C4CC(C)C(O)(C(=O)CO)C4(C)CC(O)C32F)C | 46 | 1 | O/W | 0.1090085 | 58 | 8.5 | 87 | 0 | 22.31866 | 0.9769295 | 10.1016/j.ijpharm.2016.08.032
120 | dexamethasone | O=C1C=CC2(C(=C1)CCC3C4CC(C)C(O)(C(=O)CO)C4(C)CC(O)C32F)C | 46 | 1 | O/W | 0.1090085 | 58 | 8.5 | 87 | 0 | 22.90347 | 0.9770724 | 10.1016/j.ijpharm.2016.08.032
120 | dexamethasone | O=C1C=CC2(C(=C1)CCC3C4CC(C)C(O)(C(=O)CO)C4(C)CC(O)C32F)C | 46 | 1 | O/W | 0.1090085 | 58 | 8.5 | 87 | 0 | 23.29383 | 0.9873511 | 10.1016/j.ijpharm.2016.08.032
120 | dexamethasone | O=C1C=CC2(C(=C1)CCC3C4CC(C)C(O)(C(=O)CO)C4(C)CC(O)C32F)C | 46 | 1 | O/W | 0.1090085 | 58 | 8.5 | 87 | 0 | 24.1227 | 0.9957003 | 10.1016/j.ijpharm.2016.08.032
120 | dexamethasone | O=C1C=CC2(C(=C1)CCC3C4CC(C)C(O)(C(=O)CO)C4(C)CC(O)C32F)C | 46 | 1 | O/W | 0.1090085 | 58 | 8.5 | 87 | 0 | 24.46383 | 0.9957837 | 10.1016/j.ijpharm.2016.08.032
120 | dexamethasone | O=C1C=CC2(C(=C1)CCC3C4CC(C)C(O)(C(=O)CO)C4(C)CC(O)C32F)C | 46 | 1 | O/W | 0.1090085 | 58 | 8.5 | 87 | 0 | 25.04863 | 0.9959266 | 10.1016/j.ijpharm.2016.08.032
121 | dexamethasone | O=C1C=CC2(C(=C1)CCC3C4CC(C)C(O)(C(=O)CO)C4(C)CC(O)C32F)C | 46 | 1 | O/W | 0.1753461 | 53 | 12.3 | 82.6 | 0 | 0 | 0 | 10.1016/j.ijpharm.2016.08.032
121 | dexamethasone | O=C1C=CC2(C(=C1)CCC3C4CC(C)C(O)(C(=O)CO)C4(C)CC(O)C32F)C | 46 | 1 | O/W | 0.1753461 | 53 | 12.3 | 82.6 | 0 | 0.8776997 | 0.008349214 | 10.1016/j.ijpharm.2016.08.032
121 | dexamethasone | O=C1C=CC2(C(=C1)CCC3C4CC(C)C(O)(C(=O)CO)C4(C)CC(O)C32F)C | 46 | 1 | O/W | 0.1753461 | 53 | 12.3 | 82.6 | 0 | 1.852668 | 0.01469747 | 10.1016/j.ijpharm.2016.08.032
121 | dexamethasone | O=C1C=CC2(C(=C1)CCC3C4CC(C)C(O)(C(=O)CO)C4(C)CC(O)C32F)C | 46 | 1 | O/W | 0.1753461 | 53 | 12.3 | 82.6 | 0 | 2.924805 | 0.0149595 | 10.1016/j.ijpharm.2016.08.032
121 | dexamethasone | O=C1C=CC2(C(=C1)CCC3C4CC(C)C(O)(C(=O)CO)C4(C)CC(O)C32F)C | 46 | 1 | O/W | 0.1753461 | 53 | 12.3 | 82.6 | 0 | 4.777672 | 0.03577894 | 10.1016/j.ijpharm.2016.08.032
121 | dexamethasone | O=C1C=CC2(C(=C1)CCC3C4CC(C)C(O)(C(=O)CO)C4(C)CC(O)C32F)C | 46 | 1 | O/W | 0.1753461 | 53 | 12.3 | 82.6 | 0 | 6.777434 | 0.0708909 | 10.1016/j.ijpharm.2016.08.032
121 | dexamethasone | O=C1C=CC2(C(=C1)CCC3C4CC(C)C(O)(C(=O)CO)C4(C)CC(O)C32F)C | 46 | 1 | O/W | 0.1753461 | 53 | 12.3 | 82.6 | 0 | 7.899198 | 0.089495 | 10.1016/j.ijpharm.2016.08.032
121 | dexamethasone | O=C1C=CC2(C(=C1)CCC3C4CC(C)C(O)(C(=O)CO)C4(C)CC(O)C32F)C | 46 | 1 | O/W | 0.1753461 | 53 | 12.3 | 82.6 | 0 | 9.118132 | 0.1020129 | 10.1016/j.ijpharm.2016.08.032
121 | dexamethasone | O=C1C=CC2(C(=C1)CCC3C4CC(C)C(O)(C(=O)CO)C4(C)CC(O)C32F)C | 46 | 1 | O/W | 0.1753461 | 53 | 12.3 | 82.6 | 0 | 9.948785 | 0.1470224 | 10.1016/j.ijpharm.2016.08.032
121 | dexamethasone | O=C1C=CC2(C(=C1)CCC3C4CC(C)C(O)(C(=O)CO)C4(C)CC(O)C32F)C | 46 | 1 | O/W | 0.1753461 | 53 | 12.3 | 82.6 | 0 | 10.92614 | 0.2022511 | 10.1016/j.ijpharm.2016.08.032
121 | dexamethasone | O=C1C=CC2(C(=C1)CCC3C4CC(C)C(O)(C(=O)CO)C4(C)CC(O)C32F)C | 46 | 1 | O/W | 0.1753461 | 53 | 12.3 | 82.6 | 0 | 11.3168 | 0.2186398 | 10.1016/j.ijpharm.2016.08.032
121 | dexamethasone | O=C1C=CC2(C(=C1)CCC3C4CC(C)C(O)(C(=O)CO)C4(C)CC(O)C32F)C | 46 | 1 | O/W | 0.1753461 | 53 | 12.3 | 82.6 | 0 | 13.90394 | 0.3068485 | 10.1016/j.ijpharm.2016.08.032
121 | dexamethasone | O=C1C=CC2(C(=C1)CCC3C4CC(C)C(O)(C(=O)CO)C4(C)CC(O)C32F)C | 46 | 1 | O/W | 0.1753461 | 53 | 12.3 | 82.6 | 0 | 14.39247 | 0.3314078 | 10.1016/j.ijpharm.2016.08.032
121 | dexamethasone | O=C1C=CC2(C(=C1)CCC3C4CC(C)C(O)(C(=O)CO)C4(C)CC(O)C32F)C | 46 | 1 | O/W | 0.1753461 | 53 | 12.3 | 82.6 | 0 | 15.02769 | 0.3661863 | 10.1016/j.ijpharm.2016.08.032
121 | dexamethasone | O=C1C=CC2(C(=C1)CCC3C4CC(C)C(O)(C(=O)CO)C4(C)CC(O)C32F)C | 46 | 1 | O/W | 0.1753461 | 53 | 12.3 | 82.6 | 0 | 15.36992 | 0.3886732 | 10.1016/j.ijpharm.2016.08.032
121 | dexamethasone | O=C1C=CC2(C(=C1)CCC3C4CC(C)C(O)(C(=O)CO)C4(C)CC(O)C32F)C | 46 | 1 | O/W | 0.1753461 | 53 | 12.3 | 82.6 | 0 | 16.15194 | 0.4357075 | 10.1016/j.ijpharm.2016.08.032
121 | dexamethasone | O=C1C=CC2(C(=C1)CCC3C4CC(C)C(O)(C(=O)CO)C4(C)CC(O)C32F)C | 46 | 1 | O/W | 0.1753461 | 53 | 12.3 | 82.6 | 0 | 16.44513 | 0.4520724 | 10.1016/j.ijpharm.2016.08.032
121 | dexamethasone | O=C1C=CC2(C(=C1)CCC3C4CC(C)C(O)(C(=O)CO)C4(C)CC(O)C32F)C | 46 | 1 | O/W | 0.1753461 | 53 | 12.3 | 82.6 | 0 | 17.17753 | 0.4807646 | 10.1016/j.ijpharm.2016.08.032
121 | dexamethasone | O=C1C=CC2(C(=C1)CCC3C4CC(C)C(O)(C(=O)CO)C4(C)CC(O)C32F)C | 46 | 1 | O/W | 0.1753461 | 53 | 12.3 | 82.6 | 0 | 17.47211 | 0.5256432 | 10.1016/j.ijpharm.2016.08.032
121 | dexamethasone | O=C1C=CC2(C(=C1)CCC3C4CC(C)C(O)(C(=O)CO)C4(C)CC(O)C32F)C | 46 | 1 | O/W | 0.1753461 | 53 | 12.3 | 82.6 | 0 | 17.96123 | 0.5624226 | 10.1016/j.ijpharm.2016.08.032
121 | dexamethasone | O=C1C=CC2(C(=C1)CCC3C4CC(C)C(O)(C(=O)CO)C4(C)CC(O)C32F)C | 46 | 1 | O/W | 0.1753461 | 53 | 12.3 | 82.6 | 0 | 18.40162 | 0.5991901 | 10.1016/j.ijpharm.2016.08.032
121 | dexamethasone | O=C1C=CC2(C(=C1)CCC3C4CC(C)C(O)(C(=O)CO)C4(C)CC(O)C32F)C | 46 | 1 | O/W | 0.1753461 | 53 | 12.3 | 82.6 | 0 | 21.2362 | 0.7648523 | 10.1016/j.ijpharm.2016.08.032
121 | dexamethasone | O=C1C=CC2(C(=C1)CCC3C4CC(C)C(O)(C(=O)CO)C4(C)CC(O)C32F)C | 46 | 1 | O/W | 0.1753461 | 53 | 12.3 | 82.6 | 0 | 21.97008 | 0.8240948 | 10.1016/j.ijpharm.2016.08.032
121 | dexamethasone | O=C1C=CC2(C(=C1)CCC3C4CC(C)C(O)(C(=O)CO)C4(C)CC(O)C32F)C | 46 | 1 | O/W | 0.1753461 | 53 | 12.3 | 82.6 | 0 | 22.36243 | 0.8751072 | 10.1016/j.ijpharm.2016.08.032
121 | dexamethasone | O=C1C=CC2(C(=C1)CCC3C4CC(C)C(O)(C(=O)CO)C4(C)CC(O)C32F)C | 46 | 1 | O/W | 0.1753461 | 53 | 12.3 | 82.6 | 0 | 22.94575 | 0.8446999 | 10.1016/j.ijpharm.2016.08.032
121 | dexamethasone | O=C1C=CC2(C(=C1)CCC3C4CC(C)C(O)(C(=O)CO)C4(C)CC(O)C32F)C | 46 | 1 | O/W | 0.1753461 | 53 | 12.3 | 82.6 | 0 | 23.23954 | 0.8732849 | 10.1016/j.ijpharm.2016.08.032
121 | dexamethasone | O=C1C=CC2(C(=C1)CCC3C4CC(C)C(O)(C(=O)CO)C4(C)CC(O)C32F)C | 46 | 1 | O/W | 0.1753461 | 53 | 12.3 | 82.6 | 0 | 23.97203 | 0.9040138 | 10.1016/j.ijpharm.2016.08.032
121 | dexamethasone | O=C1C=CC2(C(=C1)CCC3C4CC(C)C(O)(C(=O)CO)C4(C)CC(O)C32F)C | 46 | 1 | O/W | 0.1753461 | 53 | 12.3 | 82.6 | 0 | 24.26562 | 0.9285255 | 10.1016/j.ijpharm.2016.08.032
121 | dexamethasone | O=C1C=CC2(C(=C1)CCC3C4CC(C)C(O)(C(=O)CO)C4(C)CC(O)C32F)C | 46 | 1 | O/W | 0.1753461 | 53 | 12.3 | 82.6 | 0 | 25.14481 | 0.9694736 | 10.1016/j.ijpharm.2016.08.032
122 | dexamethasone | O=C1C=CC2(C(=C1)CCC3C4CC(C)C(O)(C(=O)CO)C4(C)CC(O)C32F)C | 46 | 1 | O/W | 0.2880747 | 60 | 18.6 | 83.6 | 0 | 0 | 0 | 10.1016/j.ijpharm.2016.08.032
122 | dexamethasone | O=C1C=CC2(C(=C1)CCC3C4CC(C)C(O)(C(=O)CO)C4(C)CC(O)C32F)C | 46 | 1 | O/W | 0.2880747 | 60 | 18.6 | 83.6 | 0 | 1.023801 | 0.006348261 | 10.1016/j.ijpharm.2016.08.032
122 | dexamethasone | O=C1C=CC2(C(=C1)CCC3C4CC(C)C(O)(C(=O)CO)C4(C)CC(O)C32F)C | 46 | 1 | O/W | 0.2880747 | 60 | 18.6 | 83.6 | 0 | 1.998869 | 0.01473321 | 10.1016/j.ijpharm.2016.08.032
122 | dexamethasone | O=C1C=CC2(C(=C1)CCC3C4CC(C)C(O)(C(=O)CO)C4(C)CC(O)C32F)C | 46 | 1 | O/W | 0.2880747 | 60 | 18.6 | 83.6 | 0 | 3.314674 | 0.01505479 | 10.1016/j.ijpharm.2016.08.032
122 | dexamethasone | O=C1C=CC2(C(=C1)CCC3C4CC(C)C(O)(C(=O)CO)C4(C)CC(O)C32F)C | 46 | 1 | O/W | 0.2880747 | 60 | 18.6 | 83.6 | 0 | 4.191976 | 0.01730586 | 10.1016/j.ijpharm.2016.08.032
122 | dexamethasone | O=C1C=CC2(C(=C1)CCC3C4CC(C)C(O)(C(=O)CO)C4(C)CC(O)C32F)C | 46 | 1 | O/W | 0.2880747 | 60 | 18.6 | 83.6 | 0 | 6.971276 | 0.04853502 | 10.1016/j.ijpharm.2016.08.032
122 | dexamethasone | O=C1C=CC2(C(=C1)CCC3C4CC(C)C(O)(C(=O)CO)C4(C)CC(O)C32F)C | 46 | 1 | O/W | 0.2880747 | 60 | 18.6 | 83.6 | 0 | 8.141178 | 0.05493092 | 10.1016/j.ijpharm.2016.08.032
122 | dexamethasone | O=C1C=CC2(C(=C1)CCC3C4CC(C)C(O)(C(=O)CO)C4(C)CC(O)C32F)C | 46 | 1 | O/W | 0.2880747 | 60 | 18.6 | 83.6 | 0 | 8.823845 | 0.0632444 | 10.1016/j.ijpharm.2016.08.032
122 | dexamethasone | O=C1C=CC2(C(=C1)CCC3C4CC(C)C(O)(C(=O)CO)C4(C)CC(O)C32F)C | 46 | 1 | O/W | 0.2880747 | 60 | 18.6 | 83.6 | 0 | 9.409143 | 0.07357075 | 10.1016/j.ijpharm.2016.08.032
122 | dexamethasone | O=C1C=CC2(C(=C1)CCC3C4CC(C)C(O)(C(=O)CO)C4(C)CC(O)C32F)C | 46 | 1 | O/W | 0.2880747 | 60 | 18.6 | 83.6 | 0 | 10.09221 | 0.09003097 | 10.1016/j.ijpharm.2016.08.032
122 | dexamethasone | O=C1C=CC2(C(=C1)CCC3C4CC(C)C(O)(C(=O)CO)C4(C)CC(O)C32F)C | 46 | 1 | O/W | 0.2880747 | 60 | 18.6 | 83.6 | 0 | 10.3851 | 0.1002859 | 10.1016/j.ijpharm.2016.08.032
122 | dexamethasone | O=C1C=CC2(C(=C1)CCC3C4CC(C)C(O)(C(=O)CO)C4(C)CC(O)C32F)C | 46 | 1 | O/W | 0.2880747 | 60 | 18.6 | 83.6 | 0 | 11.1173 | 0.1249047 | 10.1016/j.ijpharm.2016.08.032
122 | dexamethasone | O=C1C=CC2(C(=C1)CCC3C4CC(C)C(O)(C(=O)CO)C4(C)CC(O)C32F)C | 46 | 1 | O/W | 0.2880747 | 60 | 18.6 | 83.6 | 0 | 11.45893 | 0.1351715 | 10.1016/j.ijpharm.2016.08.032
122 | dexamethasone | O=C1C=CC2(C(=C1)CCC3C4CC(C)C(O)(C(=O)CO)C4(C)CC(O)C32F)C | 46 | 1 | O/W | 0.2880747 | 60 | 18.6 | 83.6 | 0 | 13.99585 | 0.192818 | 10.1016/j.ijpharm.2016.08.032
122 | dexamethasone | O=C1C=CC2(C(=C1)CCC3C4CC(C)C(O)(C(=O)CO)C4(C)CC(O)C32F)C | 46 | 1 | O/W | 0.2880747 | 60 | 18.6 | 83.6 | 0 | 14.33768 | 0.2071582 | 10.1016/j.ijpharm.2016.08.032
122 | dexamethasone | O=C1C=CC2(C(=C1)CCC3C4CC(C)C(O)(C(=O)CO)C4(C)CC(O)C32F)C | 46 | 1 | O/W | 0.2880747 | 60 | 18.6 | 83.6 | 0 | 14.92377 | 0.233778 | 10.1016/j.ijpharm.2016.08.032
122 | dexamethasone | O=C1C=CC2(C(=C1)CCC3C4CC(C)C(O)(C(=O)CO)C4(C)CC(O)C32F)C | 46 | 1 | O/W | 0.2880747 | 60 | 18.6 | 83.6 | 0 | 15.36357 | 0.2583254 | 10.1016/j.ijpharm.2016.08.032
122 | dexamethasone | O=C1C=CC2(C(=C1)CCC3C4CC(C)C(O)(C(=O)CO)C4(C)CC(O)C32F)C | 46 | 1 | O/W | 0.2880747 | 60 | 18.6 | 83.6 | 0 | 16.14489 | 0.2911029 | 10.1016/j.ijpharm.2016.08.032
122 | dexamethasone | O=C1C=CC2(C(=C1)CCC3C4CC(C)C(O)(C(=O)CO)C4(C)CC(O)C32F)C | 46 | 1 | O/W | 0.2880747 | 60 | 18.6 | 83.6 | 0 | 16.34092 | 0.3135541 | 10.1016/j.ijpharm.2016.08.032
122 | dexamethasone | O=C1C=CC2(C(=C1)CCC3C4CC(C)C(O)(C(=O)CO)C4(C)CC(O)C32F)C | 46 | 1 | O/W | 0.2880747 | 60 | 18.6 | 83.6 | 0 | 17.07321 | 0.3402096 | 10.1016/j.ijpharm.2016.08.032
122 | dexamethasone | O=C1C=CC2(C(=C1)CCC3C4CC(C)C(O)(C(=O)CO)C4(C)CC(O)C32F)C | 46 | 1 | O/W | 0.2880747 | 60 | 18.6 | 83.6 | 0 | 17.41554 | 0.3647332 | 10.1016/j.ijpharm.2016.08.032
122 | dexamethasone | O=C1C=CC2(C(=C1)CCC3C4CC(C)C(O)(C(=O)CO)C4(C)CC(O)C32F)C | 46 | 1 | O/W | 0.2880747 | 60 | 18.6 | 83.6 | 0 | 18.00212 | 0.4015364 | 10.1016/j.ijpharm.2016.08.032
122 | dexamethasone | O=C1C=CC2(C(=C1)CCC3C4CC(C)C(O)(C(=O)CO)C4(C)CC(O)C32F)C | 46 | 1 | O/W | 0.2880747 | 60 | 18.6 | 83.6 | 0 | 18.34514 | 0.4403168 | 10.1016/j.ijpharm.2016.08.032
122 | dexamethasone | O=C1C=CC2(C(=C1)CCC3C4CC(C)C(O)(C(=O)CO)C4(C)CC(O)C32F)C | 46 | 1 | O/W | 0.2880747 | 60 | 18.6 | 83.6 | 0 | 21.03333 | 0.6018699 | 10.1016/j.ijpharm.2016.08.032
122 | dexamethasone | O=C1C=CC2(C(=C1)CCC3C4CC(C)C(O)(C(=O)CO)C4(C)CC(O)C32F)C | 46 | 1 | O/W | 0.2880747 | 60 | 18.6 | 83.6 | 0 | 21.27888 | 0.6406265 | 10.1016/j.ijpharm.2016.08.032
122 | dexamethasone | O=C1C=CC2(C(=C1)CCC3C4CC(C)C(O)(C(=O)CO)C4(C)CC(O)C32F)C | 46 | 1 | O/W | 0.2880747 | 60 | 18.6 | 83.6 | 0 | 21.96314 | 0.6815269 | 10.1016/j.ijpharm.2016.08.032
122 | dexamethasone | O=C1C=CC2(C(=C1)CCC3C4CC(C)C(O)(C(=O)CO)C4(C)CC(O)C32F)C | 46 | 1 | O/W | 0.2880747 | 60 | 18.6 | 83.6 | 0 | 22.35509 | 0.7243926 | 10.1016/j.ijpharm.2016.08.032
122 | dexamethasone | O=C1C=CC2(C(=C1)CCC3C4CC(C)C(O)(C(=O)CO)C4(C)CC(O)C32F)C | 46 | 1 | O/W | 0.2880747 | 60 | 18.6 | 83.6 | 0 | 22.98972 | 0.7469509 | 10.1016/j.ijpharm.2016.08.032
122 | dexamethasone | O=C1C=CC2(C(=C1)CCC3C4CC(C)C(O)(C(=O)CO)C4(C)CC(O)C32F)C | 46 | 1 | O/W | 0.2880747 | 60 | 18.6 | 83.6 | 0 | 23.33244 | 0.7796212 | 10.1016/j.ijpharm.2016.08.032
122 | dexamethasone | O=C1C=CC2(C(=C1)CCC3C4CC(C)C(O)(C(=O)CO)C4(C)CC(O)C32F)C | 46 | 1 | O/W | 0.2880747 | 60 | 18.6 | 83.6 | 0 | 23.96796 | 0.8205098 | 10.1016/j.ijpharm.2016.08.032
122 | dexamethasone | O=C1C=CC2(C(=C1)CCC3C4CC(C)C(O)(C(=O)CO)C4(C)CC(O)C32F)C | 46 | 1 | O/W | 0.2880747 | 60 | 18.6 | 83.6 | 0 | 24.31078 | 0.8552168 | 10.1016/j.ijpharm.2016.08.032
122 | dexamethasone | O=C1C=CC2(C(=C1)CCC3C4CC(C)C(O)(C(=O)CO)C4(C)CC(O)C32F)C | 46 | 1 | O/W | 0.2880747 | 60 | 18.6 | 83.6 | 0 | 25.04447 | 0.9103859 | 10.1016/j.ijpharm.2016.08.032
123 | dexamethasone | O=C1C=CC2(C(=C1)CCC3C4CC(C)C(O)(C(=O)CO)C4(C)CC(O)C32F)C | 46 | 1 | O/W | 0.5089042 | 52 | 28.8 | 85.5 | 0 | 0 | 0 | 10.1016/j.ijpharm.2016.08.032
123 | dexamethasone | O=C1C=CC2(C(=C1)CCC3C4CC(C)C(O)(C(=O)CO)C4(C)CC(O)C32F)C | 46 | 1 | O/W | 0.5089042 | 52 | 28.8 | 85.5 | 0 | 0.1957281 | 0.01429252 | 10.1016/j.ijpharm.2016.08.032
123 | dexamethasone | O=C1C=CC2(C(=C1)CCC3C4CC(C)C(O)(C(=O)CO)C4(C)CC(O)C32F)C | 46 | 1 | O/W | 0.5089042 | 52 | 28.8 | 85.5 | 0 | 0.3431197 | 0.03876846 | 10.1016/j.ijpharm.2016.08.032
123 | dexamethasone | O=C1C=CC2(C(=C1)CCC3C4CC(C)C(O)(C(=O)CO)C4(C)CC(O)C32F)C | 46 | 1 | O/W | 0.5089042 | 52 | 28.8 | 85.5 | 0 | 1.077993 | 0.1183778 | 10.1016/j.ijpharm.2016.08.032
123 | dexamethasone | O=C1C=CC2(C(=C1)CCC3C4CC(C)C(O)(C(=O)CO)C4(C)CC(O)C32F)C | 46 | 1 | O/W | 0.5089042 | 52 | 28.8 | 85.5 | 0 | 1.323249 | 0.1510243 | 10.1016/j.ijpharm.2016.08.032
123 | dexamethasone | O=C1C=CC2(C(=C1)CCC3C4CC(C)C(O)(C(=O)CO)C4(C)CC(O)C32F)C | 46 | 1 | O/W | 0.5089042 | 52 | 28.8 | 85.5 | 0 | 2.007603 | 0.1939614 | 10.1016/j.ijpharm.2016.08.032
123 | dexamethasone | O=C1C=CC2(C(=C1)CCC3C4CC(C)C(O)(C(=O)CO)C4(C)CC(O)C32F)C | 46 | 1 | O/W | 0.5089042 | 52 | 28.8 | 85.5 | 0 | 2.689872 | 0.1941282 | 10.1016/j.ijpharm.2016.08.032
123 | dexamethasone | O=C1C=CC2(C(=C1)CCC3C4CC(C)C(O)(C(=O)CO)C4(C)CC(O)C32F)C | 46 | 1 | O/W | 0.5089042 | 52 | 28.8 | 85.5 | 0 | 3.031503 | 0.2043949 | 10.1016/j.ijpharm.2016.08.032
123 | dexamethasone | O=C1C=CC2(C(=C1)CCC3C4CC(C)C(O)(C(=O)CO)C4(C)CC(O)C32F)C | 46 | 1 | O/W | 0.5089042 | 52 | 28.8 | 85.5 | 0 | 3.909898 | 0.2290495 | 10.1016/j.ijpharm.2016.08.032
123 | dexamethasone | O=C1C=CC2(C(=C1)CCC3C4CC(C)C(O)(C(=O)CO)C4(C)CC(O)C32F)C | 46 | 1 | O/W | 0.5089042 | 52 | 28.8 | 85.5 | 0 | 4.203192 | 0.2474512 | 10.1016/j.ijpharm.2016.08.032
123 | dexamethasone | O=C1C=CC2(C(=C1)CCC3C4CC(C)C(O)(C(=O)CO)C4(C)CC(O)C32F)C | 46 | 1 | O/W | 0.5089042 | 52 | 28.8 | 85.5 | 0 | 4.593953 | 0.2658766 | 10.1016/j.ijpharm.2016.08.032
123 | dexamethasone | O=C1C=CC2(C(=C1)CCC3C4CC(C)C(O)(C(=O)CO)C4(C)CC(O)C32F)C | 46 | 1 | O/W | 0.5089042 | 52 | 28.8 | 85.5 | 0 | 6.742099 | 0.3458313 | 10.1016/j.ijpharm.2016.08.032
123 | dexamethasone | O=C1C=CC2(C(=C1)CCC3C4CC(C)C(O)(C(=O)CO)C4(C)CC(O)C32F)C | 46 | 1 | O/W | 0.5089042 | 52 | 28.8 | 85.5 | 0 | 7.181495 | 0.362232 | 10.1016/j.ijpharm.2016.08.032
123 | dexamethasone | O=C1C=CC2(C(=C1)CCC3C4CC(C)C(O)(C(=O)CO)C4(C)CC(O)C32F)C | 46 | 1 | O/W | 0.5089042 | 52 | 28.8 | 85.5 | 0 | 7.620593 | 0.3725226 | 10.1016/j.ijpharm.2016.08.032
123 | dexamethasone | O=C1C=CC2(C(=C1)CCC3C4CC(C)C(O)(C(=O)CO)C4(C)CC(O)C32F)C | 46 | 1 | O/W | 0.5089042 | 52 | 28.8 | 85.5 | 0 | 8.35239 | 0.3889948 | 10.1016/j.ijpharm.2016.08.032
123 | dexamethasone | O=C1C=CC2(C(=C1)CCC3C4CC(C)C(O)(C(=O)CO)C4(C)CC(O)C32F)C | 46 | 1 | O/W | 0.5089042 | 52 | 28.8 | 85.5 | 0 | 9.084385 | 0.4095403 | 10.1016/j.ijpharm.2016.08.032
123 | dexamethasone | O=C1C=CC2(C(=C1)CCC3C4CC(C)C(O)(C(=O)CO)C4(C)CC(O)C32F)C | 46 | 1 | O/W | 0.5089042 | 52 | 28.8 | 85.5 | 0 | 9.621149 | 0.4239281 | 10.1016/j.ijpharm.2016.08.032
123 | dexamethasone | O=C1C=CC2(C(=C1)CCC3C4CC(C)C(O)(C(=O)CO)C4(C)CC(O)C32F)C | 46 | 1 | O/W | 0.5089042 | 52 | 28.8 | 85.5 | 0 | 10.20645 | 0.4342544 | 10.1016/j.ijpharm.2016.08.032
123 | dexamethasone | O=C1C=CC2(C(=C1)CCC3C4CC(C)C(O)(C(=O)CO)C4(C)CC(O)C32F)C | 46 | 1 | O/W | 0.5089042 | 52 | 28.8 | 85.5 | 0 | 10.98737 | 0.4588852 | 10.1016/j.ijpharm.2016.08.032
123 | dexamethasone | O=C1C=CC2(C(=C1)CCC3C4CC(C)C(O)(C(=O)CO)C4(C)CC(O)C32F)C | 46 | 1 | O/W | 0.5089042 | 52 | 28.8 | 85.5 | 0 | 11.32901 | 0.469152 | 10.1016/j.ijpharm.2016.08.032
123 | dexamethasone | O=C1C=CC2(C(=C1)CCC3C4CC(C)C(O)(C(=O)CO)C4(C)CC(O)C32F)C | 46 | 1 | O/W | 0.5089042 | 52 | 28.8 | 85.5 | 0 | 13.91645 | 0.5634707 | 10.1016/j.ijpharm.2016.08.032
123 | dexamethasone | O=C1C=CC2(C(=C1)CCC3C4CC(C)C(O)(C(=O)CO)C4(C)CC(O)C32F)C | 46 | 1 | O/W | 0.5089042 | 52 | 28.8 | 85.5 | 0 | 14.40488 | 0.5859933 | 10.1016/j.ijpharm.2016.08.032
123 | dexamethasone | O=C1C=CC2(C(=C1)CCC3C4CC(C)C(O)(C(=O)CO)C4(C)CC(O)C32F)C | 46 | 1 | O/W | 0.5089042 | 52 | 28.8 | 85.5 | 0 | 14.94293 | 0.626858 | 10.1016/j.ijpharm.2016.08.032
123 | dexamethasone | O=C1C=CC2(C(=C1)CCC3C4CC(C)C(O)(C(=O)CO)C4(C)CC(O)C32F)C | 46 | 1 | O/W | 0.5089042 | 52 | 28.8 | 85.5 | 0 | 15.43165 | 0.6554907 | 10.1016/j.ijpharm.2016.08.032
123 | dexamethasone | O=C1C=CC2(C(=C1)CCC3C4CC(C)C(O)(C(=O)CO)C4(C)CC(O)C32F)C | 46 | 1 | O/W | 0.5089042 | 52 | 28.8 | 85.5 | 0 | 15.96931 | 0.6882087 | 10.1016/j.ijpharm.2016.08.032
123 | dexamethasone | O=C1C=CC2(C(=C1)CCC3C4CC(C)C(O)(C(=O)CO)C4(C)CC(O)C32F)C | 46 | 1 | O/W | 0.5089042 | 52 | 28.8 | 85.5 | 0 | 16.2632 | 0.7188304 | 10.1016/j.ijpharm.2016.08.032
123 | dexamethasone | O=C1C=CC2(C(=C1)CCC3C4CC(C)C(O)(C(=O)CO)C4(C)CC(O)C32F)C | 46 | 1 | O/W | 0.5089042 | 52 | 28.8 | 85.5 | 0 | 16.94795 | 0.7699142 | 10.1016/j.ijpharm.2016.08.032
123 | dexamethasone | O=C1C=CC2(C(=C1)CCC3C4CC(C)C(O)(C(=O)CO)C4(C)CC(O)C32F)C | 46 | 1 | O/W | 0.5089042 | 52 | 28.8 | 85.5 | 0 | 17.33921 | 0.7985231 | 10.1016/j.ijpharm.2016.08.032
123 | dexamethasone | O=C1C=CC2(C(=C1)CCC3C4CC(C)C(O)(C(=O)CO)C4(C)CC(O)C32F)C | 46 | 1 | O/W | 0.5089042 | 52 | 28.8 | 85.5 | 0 | 18.17115 | 0.8700095 | 10.1016/j.ijpharm.2016.08.032
123 | dexamethasone | O=C1C=CC2(C(=C1)CCC3C4CC(C)C(O)(C(=O)CO)C4(C)CC(O)C32F)C | 46 | 1 | O/W | 0.5089042 | 52 | 28.8 | 85.5 | 0 | 18.46514 | 0.9026679 | 10.1016/j.ijpharm.2016.08.032
123 | dexamethasone | O=C1C=CC2(C(=C1)CCC3C4CC(C)C(O)(C(=O)CO)C4(C)CC(O)C32F)C | 46 | 1 | O/W | 0.5089042 | 52 | 28.8 | 85.5 | 0 | 21.19918 | 1.005169 | 10.1016/j.ijpharm.2016.08.032
123 | dexamethasone | O=C1C=CC2(C(=C1)CCC3C4CC(C)C(O)(C(=O)CO)C4(C)CC(O)C32F)C | 46 | 1 | O/W | 0.5089042 | 52 | 28.8 | 85.5 | 0 | 22.36859 | 1.001382 | 10.1016/j.ijpharm.2016.08.032
123 | dexamethasone | O=C1C=CC2(C(=C1)CCC3C4CC(C)C(O)(C(=O)CO)C4(C)CC(O)C32F)C | 46 | 1 | O/W | 0.5089042 | 52 | 28.8 | 85.5 | 0 | 23.00222 | 1.003573 | 10.1016/j.ijpharm.2016.08.032
124 | dexamethasone | O=C1C=CC2(C(=C1)CCC3C4CC(C)C(O)(C(=O)CO)C4(C)CC(O)C32F)C | 46 | 1 | O/W | 1.718876 | 61 | 61.9 | 98.1 | 0 | 0 | 0 | 10.1016/j.ijpharm.2016.08.032
124 | dexamethasone | O=C1C=CC2(C(=C1)CCC3C4CC(C)C(O)(C(=O)CO)C4(C)CC(O)C32F)C | 46 | 1 | O/W | 1.718876 | 61 | 61.9 | 98.1 | 0 | 0.1027275 | 0.1059195 | 10.1016/j.ijpharm.2016.08.032
124 | dexamethasone | O=C1C=CC2(C(=C1)CCC3C4CC(C)C(O)(C(=O)CO)C4(C)CC(O)C32F)C | 46 | 1 | O/W | 1.718876 | 61 | 61.9 | 98.1 | 0 | 0.2520049 | 0.1690924 | 10.1016/j.ijpharm.2016.08.032
124 | dexamethasone | O=C1C=CC2(C(=C1)CCC3C4CC(C)C(O)(C(=O)CO)C4(C)CC(O)C32F)C | 46 | 1 | O/W | 1.718876 | 61 | 61.9 | 98.1 | 0 | 0.2061498 | 0.2281444 | 10.1016/j.ijpharm.2016.08.032
124 | dexamethasone | O=C1C=CC2(C(=C1)CCC3C4CC(C)C(O)(C(=O)CO)C4(C)CC(O)C32F)C | 46 | 1 | O/W | 1.718876 | 61 | 61.9 | 98.1 | 0 | 0.2072415 | 0.2505479 | 10.1016/j.ijpharm.2016.08.032
124 | dexamethasone | O=C1C=CC2(C(=C1)CCC3C4CC(C)C(O)(C(=O)CO)C4(C)CC(O)C32F)C | 46 | 1 | O/W | 1.718876 | 61 | 61.9 | 98.1 | 0 | 0.2571661 | 0.275 | 10.1016/j.ijpharm.2016.08.032
124 | dexamethasone | O=C1C=CC2(C(=C1)CCC3C4CC(C)C(O)(C(=O)CO)C4(C)CC(O)C32F)C | 46 | 1 | O/W | 1.718876 | 61 | 61.9 | 98.1 | 0 | 0.2579601 | 0.2912935 | 10.1016/j.ijpharm.2016.08.032
124 | dexamethasone | O=C1C=CC2(C(=C1)CCC3C4CC(C)C(O)(C(=O)CO)C4(C)CC(O)C32F)C | 46 | 1 | O/W | 1.718876 | 61 | 61.9 | 98.1 | 0 | 0.9987891 | 0.4931039 | 10.1016/j.ijpharm.2016.08.032
124 | dexamethasone | O=C1C=CC2(C(=C1)CCC3C4CC(C)C(O)(C(=O)CO)C4(C)CC(O)C32F)C | 46 | 1 | O/W | 1.718876 | 61 | 61.9 | 98.1 | 0 | 1.292977 | 0.5298356 | 10.1016/j.ijpharm.2016.08.032
124 | dexamethasone | O=C1C=CC2(C(=C1)CCC3C4CC(C)C(O)(C(=O)CO)C4(C)CC(O)C32F)C | 46 | 1 | O/W | 1.718876 | 61 | 61.9 | 98.1 | 0 | 1.343001 | 0.5563244 | 10.1016/j.ijpharm.2016.08.032
124 | dexamethasone | O=C1C=CC2(C(=C1)CCC3C4CC(C)C(O)(C(=O)CO)C4(C)CC(O)C32F)C | 46 | 1 | O/W | 1.718876 | 61 | 61.9 | 98.1 | 0 | 2.075592 | 0.58909 | 10.1016/j.ijpharm.2016.08.032
124 | dexamethasone | O=C1C=CC2(C(=C1)CCC3C4CC(C)C(O)(C(=O)CO)C4(C)CC(O)C32F)C | 46 | 1 | O/W | 1.718876 | 61 | 61.9 | 98.1 | 0 | 2.998055 | 0.5180324 | 10.1016/j.ijpharm.2016.08.032
124 | dexamethasone | O=C1C=CC2(C(=C1)CCC3C4CC(C)C(O)(C(=O)CO)C4(C)CC(O)C32F)C | 46 | 1 | O/W | 1.718876 | 61 | 61.9 | 98.1 | 0 | 3.339686 | 0.5282992 | 10.1016/j.ijpharm.2016.08.032
124 | dexamethasone | O=C1C=CC2(C(=C1)CCC3C4CC(C)C(O)(C(=O)CO)C4(C)CC(O)C32F)C | 46 | 1 | O/W | 1.718876 | 61 | 61.9 | 98.1 | 0 | 3.875754 | 0.5284302 | 10.1016/j.ijpharm.2016.08.032
124 | dexamethasone | O=C1C=CC2(C(=C1)CCC3C4CC(C)C(O)(C(=O)CO)C4(C)CC(O)C32F)C | 46 | 1 | O/W | 1.718876 | 61 | 61.9 | 98.1 | 0 | 4.314654 | 0.5346475 | 10.1016/j.ijpharm.2016.08.032
124 | dexamethasone | O=C1C=CC2(C(=C1)CCC3C4CC(C)C(O)(C(=O)CO)C4(C)CC(O)C32F)C | 46 | 1 | O/W | 1.718876 | 61 | 61.9 | 98.1 | 0 | 6.947257 | 0.5556575 | 10.1016/j.ijpharm.2016.08.032
124 | dexamethasone | O=C1C=CC2(C(=C1)CCC3C4CC(C)C(O)(C(=O)CO)C4(C)CC(O)C32F)C | 46 | 1 | O/W | 1.718876 | 61 | 61.9 | 98.1 | 0 | 7.483028 | 0.5496784 | 10.1016/j.ijpharm.2016.08.032
124 | dexamethasone | O=C1C=CC2(C(=C1)CCC3C4CC(C)C(O)(C(=O)CO)C4(C)CC(O)C32F)C | 46 | 1 | O/W | 1.718876 | 61 | 61.9 | 98.1 | 0 | 8.066738 | 0.5274178 | 10.1016/j.ijpharm.2016.08.032
124 | dexamethasone | O=C1C=CC2(C(=C1)CCC3C4CC(C)C(O)(C(=O)CO)C4(C)CC(O)C32F)C | 46 | 1 | O/W | 1.718876 | 61 | 61.9 | 98.1 | 0 | 8.360231 | 0.5498928 | 10.1016/j.ijpharm.2016.08.032
124 | dexamethasone | O=C1C=CC2(C(=C1)CCC3C4CC(C)C(O)(C(=O)CO)C4(C)CC(O)C32F)C | 46 | 1 | O/W | 1.718876 | 61 | 61.9 | 98.1 | 0 | 9.0425 | 0.5500596 | 10.1016/j.ijpharm.2016.08.032
124 | dexamethasone | O=C1C=CC2(C(=C1)CCC3C4CC(C)C(O)(C(=O)CO)C4(C)CC(O)C32F)C | 46 | 1 | O/W | 1.718876 | 61 | 61.9 | 98.1 | 0 | 9.432369 | 0.5501548 | 10.1016/j.ijpharm.2016.08.032
124 | dexamethasone | O=C1C=CC2(C(=C1)CCC3C4CC(C)C(O)(C(=O)CO)C4(C)CC(O)C32F)C | 46 | 1 | O/W | 1.718876 | 61 | 61.9 | 98.1 | 0 | 10.11454 | 0.5482849 | 10.1016/j.ijpharm.2016.08.032
124 | dexamethasone | O=C1C=CC2(C(=C1)CCC3C4CC(C)C(O)(C(=O)CO)C4(C)CC(O)C32F)C | 46 | 1 | O/W | 1.718876 | 61 | 61.9 | 98.1 | 0 | 10.45607 | 0.556515 | 10.1016/j.ijpharm.2016.08.032
124 | dexamethasone | O=C1C=CC2(C(=C1)CCC3C4CC(C)C(O)(C(=O)CO)C4(C)CC(O)C32F)C | 46 | 1 | O/W | 1.718876 | 61 | 61.9 | 98.1 | 0 | 10.99214 | 0.556646 | 10.1016/j.ijpharm.2016.08.032
124 | dexamethasone | O=C1C=CC2(C(=C1)CCC3C4CC(C)C(O)(C(=O)CO)C4(C)CC(O)C32F)C | 46 | 1 | O/W | 1.718876 | 61 | 61.9 | 98.1 | 0 | 11.33327 | 0.5567294 | 10.1016/j.ijpharm.2016.08.032
124 | dexamethasone | O=C1C=CC2(C(=C1)CCC3C4CC(C)C(O)(C(=O)CO)C4(C)CC(O)C32F)C | 46 | 1 | O/W | 1.718876 | 61 | 61.9 | 98.1 | 0 | 13.91784 | 0.5919843 | 10.1016/j.ijpharm.2016.08.032
124 | dexamethasone | O=C1C=CC2(C(=C1)CCC3C4CC(C)C(O)(C(=O)CO)C4(C)CC(O)C32F)C | 46 | 1 | O/W | 1.718876 | 61 | 61.9 | 98.1 | 0 | 14.3081 | 0.6002263 | 10.1016/j.ijpharm.2016.08.032
124 | dexamethasone | O=C1C=CC2(C(=C1)CCC3C4CC(C)C(O)(C(=O)CO)C4(C)CC(O)C32F)C | 46 | 1 | O/W | 1.718876 | 61 | 61.9 | 98.1 | 0 | 15.08873 | 0.618747 | 10.1016/j.ijpharm.2016.08.032
124 | dexamethasone | O=C1C=CC2(C(=C1)CCC3C4CC(C)C(O)(C(=O)CO)C4(C)CC(O)C32F)C | 46 | 1 | O/W | 1.718876 | 61 | 61.9 | 98.1 | 0 | 15.4786 | 0.6188423 | 10.1016/j.ijpharm.2016.08.032
124 | dexamethasone | O=C1C=CC2(C(=C1)CCC3C4CC(C)C(O)(C(=O)CO)C4(C)CC(O)C32F)C | 46 | 1 | O/W | 1.718876 | 61 | 61.9 | 98.1 | 0 | 16.11323 | 0.6414007 | 10.1016/j.ijpharm.2016.08.032
124 | dexamethasone | O=C1C=CC2(C(=C1)CCC3C4CC(C)C(O)(C(=O)CO)C4(C)CC(O)C32F)C | 46 | 1 | O/W | 1.718876 | 61 | 61.9 | 98.1 | 0 | 16.25953 | 0.6434731 | 10.1016/j.ijpharm.2016.08.032
124 | dexamethasone | O=C1C=CC2(C(=C1)CCC3C4CC(C)C(O)(C(=O)CO)C4(C)CC(O)C32F)C | 46 | 1 | O/W | 1.718876 | 61 | 61.9 | 98.1 | 0 | 17.04056 | 0.6701405 | 10.1016/j.ijpharm.2016.08.032
124 | dexamethasone | O=C1C=CC2(C(=C1)CCC3C4CC(C)C(O)(C(=O)CO)C4(C)CC(O)C32F)C | 46 | 1 | O/W | 1.718876 | 61 | 61.9 | 98.1 | 0 | 17.33315 | 0.6742854 | 10.1016/j.ijpharm.2016.08.032
124 | dexamethasone | O=C1C=CC2(C(=C1)CCC3C4CC(C)C(O)(C(=O)CO)C4(C)CC(O)C32F)C | 46 | 1 | O/W | 1.718876 | 61 | 61.9 | 98.1 | 0 | 18.01622 | 0.6907456 | 10.1016/j.ijpharm.2016.08.032
124 | dexamethasone | O=C1C=CC2(C(=C1)CCC3C4CC(C)C(O)(C(=O)CO)C4(C)CC(O)C32F)C | 46 | 1 | O/W | 1.718876 | 61 | 61.9 | 98.1 | 0 | 18.40698 | 0.709171 | 10.1016/j.ijpharm.2016.08.032
124 | dexamethasone | O=C1C=CC2(C(=C1)CCC3C4CC(C)C(O)(C(=O)CO)C4(C)CC(O)C32F)C | 46 | 1 | O/W | 1.718876 | 61 | 61.9 | 98.1 | 0 | 20.89874 | 0.8401263 | 10.1016/j.ijpharm.2016.08.032
124 | dexamethasone | O=C1C=CC2(C(=C1)CCC3C4CC(C)C(O)(C(=O)CO)C4(C)CC(O)C32F)C | 46 | 1 | O/W | 1.718876 | 61 | 61.9 | 98.1 | 0 | 21.4357 | 0.8585874 | 10.1016/j.ijpharm.2016.08.032
124 | dexamethasone | O=C1C=CC2(C(=C1)CCC3C4CC(C)C(O)(C(=O)CO)C4(C)CC(O)C32F)C | 46 | 1 | O/W | 1.718876 | 61 | 61.9 | 98.1 | 0 | 22.16899 | 0.9056098 | 10.1016/j.ijpharm.2016.08.032
124 | dexamethasone | O=C1C=CC2(C(=C1)CCC3C4CC(C)C(O)(C(=O)CO)C4(C)CC(O)C32F)C | 46 | 1 | O/W | 1.718876 | 61 | 61.9 | 98.1 | 0 | 23.29095 | 0.9282873 | 10.1016/j.ijpharm.2016.08.032
124 | dexamethasone | O=C1C=CC2(C(=C1)CCC3C4CC(C)C(O)(C(=O)CO)C4(C)CC(O)C32F)C | 46 | 1 | O/W | 1.718876 | 61 | 61.9 | 98.1 | 0 | 24.02295 | 0.9488328 | 10.1016/j.ijpharm.2016.08.032
124 | dexamethasone | O=C1C=CC2(C(=C1)CCC3C4CC(C)C(O)(C(=O)CO)C4(C)CC(O)C32F)C | 46 | 1 | O/W | 1.718876 | 61 | 61.9 | 98.1 | 0 | 24.46205 | 0.9591234 | 10.1016/j.ijpharm.2016.08.032
124 | dexamethasone | O=C1C=CC2(C(=C1)CCC3C4CC(C)C(O)(C(=O)CO)C4(C)CC(O)C32F)C | 46 | 1 | O/W | 1.718876 | 61 | 61.9 | 98.1 | 0 | 25.04814 | 0.9857432 | 10.1016/j.ijpharm.2016.08.032
125 | levofloxacin hemihydrate | O=C(O)C1=CN2C3=C(OCC2C)C(=C(F)C=C3C1=O)N4CCN(C)CC4.O | 12 | 1 | W/O/W | 0.3333333 | 5 | 10.5 | 42 | 0 | 0 | 0 | 10.1016/j.ejps.2016.08.024
125 | levofloxacin hemihydrate | O=C(O)C1=CN2C3=C(OCC2C)C(=C(F)C=C3C1=O)N4CCN(C)CC4.O | 12 | 1 | W/O/W | 0.3333333 | 5 | 10.5 | 42 | 0 | 0.003610108 | 0.3180752 | 10.1016/j.ejps.2016.08.024
125 | levofloxacin hemihydrate | O=C(O)C1=CN2C3=C(OCC2C)C(=C(F)C=C3C1=O)N4CCN(C)CC4.O | 12 | 1 | W/O/W | 0.3333333 | 5 | 10.5 | 42 | 0 | 0.02166065 | 0.4035067 | 10.1016/j.ejps.2016.08.024
125 | levofloxacin hemihydrate | O=C(O)C1=CN2C3=C(OCC2C)C(=C(F)C=C3C1=O)N4CCN(C)CC4.O | 12 | 1 | W/O/W | 0.3333333 | 5 | 10.5 | 42 | 0 | 0.05776173 | 0.4354809 | 10.1016/j.ejps.2016.08.024
125 | levofloxacin hemihydrate | O=C(O)C1=CN2C3=C(OCC2C)C(=C(F)C=C3C1=O)N4CCN(C)CC4.O | 12 | 1 | W/O/W | 0.3333333 | 5 | 10.5 | 42 | 0 | 0.1371841 | 0.4545419 | 10.1016/j.ejps.2016.08.024
125 | levofloxacin hemihydrate | O=C(O)C1=CN2C3=C(OCC2C)C(=C(F)C=C3C1=O)N4CCN(C)CC4.O | 12 | 1 | W/O/W | 0.3333333 | 5 | 10.5 | 42 | 0 | 0.2527076 | 0.5034404 | 10.1016/j.ejps.2016.08.024
125 | levofloxacin hemihydrate | O=C(O)C1=CN2C3=C(OCC2C)C(=C(F)C=C3C1=O)N4CCN(C)CC4.O | 12 | 1 | W/O/W | 0.3333333 | 5 | 10.5 | 42 | 0 | 1.00361 | 0.6343145 | 10.1016/j.ejps.2016.08.024
125 | levofloxacin hemihydrate | O=C(O)C1=CN2C3=C(OCC2C)C(=C(F)C=C3C1=O)N4CCN(C)CC4.O | 12 | 1 | W/O/W | 0.3333333 | 5 | 10.5 | 42 | 0 | 2.006331 | 0.6643707 | 10.1016/j.ejps.2016.08.024
125 | levofloxacin hemihydrate | O=C(O)C1=CN2C3=C(OCC2C)C(=C(F)C=C3C1=O)N4CCN(C)CC4.O | 12 | 1 | W/O/W | 0.3333333 | 5 | 10.5 | 42 | 0 | 3.002976 | 0.7350417 | 10.1016/j.ejps.2016.08.024
126 | prodigiosin | CCCCCC1=C(NC(=C1)C=C2C(=CC(=N2)C3=CC=CN3)OC)C | 45 | 1 | O/W | 0.0075 | 16.4 | 4.2 | 78.8 | 0.1 | 0 | 0 | 10.1016/j.msec.2016.04.071
126 | prodigiosin | CCCCCC1=C(NC(=C1)C=C2C(=CC(=N2)C3=CC=CN3)OC)C | 45 | 1 | O/W | 0.0075 | 16.4 | 4.2 | 78.8 | 0.1 | 0.5025126 | 0.3501309 | 10.1016/j.msec.2016.04.071
126 | prodigiosin | CCCCCC1=C(NC(=C1)C=C2C(=CC(=N2)C3=CC=CN3)OC)C | 45 | 1 | O/W | 0.0075 | 16.4 | 4.2 | 78.8 | 0.1 | 1.005025 | 0.5232029 | 10.1016/j.msec.2016.04.071
126 | prodigiosin | CCCCCC1=C(NC(=C1)C=C2C(=CC(=N2)C3=CC=CN3)OC)C | 45 | 1 | O/W | 0.0075 | 16.4 | 4.2 | 78.8 | 0.1 | 1.959799 | 0.7003293 | 10.1016/j.msec.2016.04.071
126 | prodigiosin | CCCCCC1=C(NC(=C1)C=C2C(=CC(=N2)C3=CC=CN3)OC)C | 45 | 1 | O/W | 0.0075 | 16.4 | 4.2 | 78.8 | 0.1 | 2.512563 | 0.7124388 | 10.1016/j.msec.2016.04.071
126 | prodigiosin | CCCCCC1=C(NC(=C1)C=C2C(=CC(=N2)C3=CC=CN3)OC)C | 45 | 1 | O/W | 0.0075 | 16.4 | 4.2 | 78.8 | 0.1 | 2.914573 | 0.7064295 | 10.1016/j.msec.2016.04.071
126 | prodigiosin | CCCCCC1=C(NC(=C1)C=C2C(=CC(=N2)C3=CC=CN3)OC)C | 45 | 1 | O/W | 0.0075 | 16.4 | 4.2 | 78.8 | 0.1 | 3.567839 | 0.7084854 | 10.1016/j.msec.2016.04.071
126 | prodigiosin | CCCCCC1=C(NC(=C1)C=C2C(=CC(=N2)C3=CC=CN3)OC)C | 45 | 1 | O/W | 0.0075 | 16.4 | 4.2 | 78.8 | 0.1 | 3.969849 | 0.7105245 | 10.1016/j.msec.2016.04.071
126 | prodigiosin | CCCCCC1=C(NC(=C1)C=C2C(=CC(=N2)C3=CC=CN3)OC)C | 45 | 1 | O/W | 0.0075 | 16.4 | 4.2 | 78.8 | 0.1 | 4.572864 | 0.714589 | 10.1016/j.msec.2016.04.071
126 | prodigiosin | CCCCCC1=C(NC(=C1)C=C2C(=CC(=N2)C3=CC=CN3)OC)C | 45 | 1 | O/W | 0.0075 | 16.4 | 4.2 | 78.8 | 0.1 | 5.025126 | 0.7246797 | 10.1016/j.msec.2016.04.071
126 | prodigiosin | CCCCCC1=C(NC(=C1)C=C2C(=CC(=N2)C3=CC=CN3)OC)C | 45 | 1 | O/W | 0.0075 | 16.4 | 4.2 | 78.8 | 0.1 | 5.527638 | 0.7307497 | 10.1016/j.msec.2016.04.071
126 | prodigiosin | CCCCCC1=C(NC(=C1)C=C2C(=CC(=N2)C3=CC=CN3)OC)C | 45 | 1 | O/W | 0.0075 | 16.4 | 4.2 | 78.8 | 0.1 | 6.130653 | 0.7468867 | 10.1016/j.msec.2016.04.071
126 | prodigiosin | CCCCCC1=C(NC(=C1)C=C2C(=CC(=N2)C3=CC=CN3)OC)C | 45 | 1 | O/W | 0.0075 | 16.4 | 4.2 | 78.8 | 0.1 | 6.984925 | 0.7670647 | 10.1016/j.msec.2016.04.071
126 | prodigiosin | CCCCCC1=C(NC(=C1)C=C2C(=CC(=N2)C3=CC=CN3)OC)C | 45 | 1 | O/W | 0.0075 | 16.4 | 4.2 | 78.8 | 0.1 | 8.944724 | 0.7651841 | 10.1016/j.msec.2016.04.071
126 | prodigiosin | CCCCCC1=C(NC(=C1)C=C2C(=CC(=N2)C3=CC=CN3)OC)C | 45 | 1 | O/W | 0.0075 | 16.4 | 4.2 | 78.8 | 0.1 | 11.15578 | 0.7693565 | 10.1016/j.msec.2016.04.071
126 | prodigiosin | CCCCCC1=C(NC(=C1)C=C2C(=CC(=N2)C3=CC=CN3)OC)C | 45 | 1 | O/W | 0.0075 | 16.4 | 4.2 | 78.8 | 0.1 | 13.06533 | 0.7694846 | 10.1016/j.msec.2016.04.071
126 | prodigiosin | CCCCCC1=C(NC(=C1)C=C2C(=CC(=N2)C3=CC=CN3)OC)C | 45 | 1 | O/W | 0.0075 | 16.4 | 4.2 | 78.8 | 0.1 | 15.02513 | 0.7756522 | 10.1016/j.msec.2016.04.071
126 | prodigiosin | CCCCCC1=C(NC(=C1)C=C2C(=CC(=N2)C3=CC=CN3)OC)C | 45 | 1 | O/W | 0.0075 | 16.4 | 4.2 | 78.8 | 0.1 | 16.98492 | 0.7777958 | 10.1016/j.msec.2016.04.071
126 | prodigiosin | CCCCCC1=C(NC(=C1)C=C2C(=CC(=N2)C3=CC=CN3)OC)C | 45 | 1 | O/W | 0.0075 | 16.4 | 4.2 | 78.8 | 0.1 | 19.09548 | 0.7799494 | 10.1016/j.msec.2016.04.071
126 | prodigiosin | CCCCCC1=C(NC(=C1)C=C2C(=CC(=N2)C3=CC=CN3)OC)C | 45 | 1 | O/W | 0.0075 | 16.4 | 4.2 | 78.8 | 0.1 | 21.90955 | 0.7821502 | 10.1016/j.msec.2016.04.071
126 | prodigiosin | CCCCCC1=C(NC(=C1)C=C2C(=CC(=N2)C3=CC=CN3)OC)C | 45 | 1 | O/W | 0.0075 | 16.4 | 4.2 | 78.8 | 0.1 | 24.07035 | 0.780283 | 10.1016/j.msec.2016.04.071
126 | prodigiosin | CCCCCC1=C(NC(=C1)C=C2C(=CC(=N2)C3=CC=CN3)OC)C | 45 | 1 | O/W | 0.0075 | 16.4 | 4.2 | 78.8 | 0.1 | 26.03015 | 0.7804145 | 10.1016/j.msec.2016.04.071
126 | prodigiosin | CCCCCC1=C(NC(=C1)C=C2C(=CC(=N2)C3=CC=CN3)OC)C | 45 | 1 | O/W | 0.0075 | 16.4 | 4.2 | 78.8 | 0.1 | 27.98995 | 0.7805459 | 10.1016/j.msec.2016.04.071
126 | prodigiosin | CCCCCC1=C(NC(=C1)C=C2C(=CC(=N2)C3=CC=CN3)OC)C | 45 | 1 | O/W | 0.0075 | 16.4 | 4.2 | 78.8 | 0.1 | 30 | 0.786717 | 10.1016/j.msec.2016.04.071
127 | prodigiosin | CCCCCC1=C(NC(=C1)C=C2C(=CC(=N2)C3=CC=CN3)OC)C | 45 | 1 | O/W | 0.0075 | 5.1 | 3.8 | 72.3 | 0.1 | 0 | 0 | 10.1016/j.msec.2016.04.071
127 | prodigiosin | CCCCCC1=C(NC(=C1)C=C2C(=CC(=N2)C3=CC=CN3)OC)C | 45 | 1 | O/W | 0.0075 | 5.1 | 3.8 | 72.3 | 0.1 | 0.4989581 | 0.3202136 | 10.1016/j.msec.2016.04.071
127 | prodigiosin | CCCCCC1=C(NC(=C1)C=C2C(=CC(=N2)C3=CC=CN3)OC)C | 45 | 1 | O/W | 0.0075 | 5.1 | 3.8 | 72.3 | 0.1 | 1.007075 | 0.4627406 | 10.1016/j.msec.2016.04.071
127 | prodigiosin | CCCCCC1=C(NC(=C1)C=C2C(=CC(=N2)C3=CC=CN3)OC)C | 45 | 1 | O/W | 0.0075 | 5.1 | 3.8 | 72.3 | 0.1 | 1.520837 | 0.495763 | 10.1016/j.msec.2016.04.071
127 | prodigiosin | CCCCCC1=C(NC(=C1)C=C2C(=CC(=N2)C3=CC=CN3)OC)C | 45 | 1 | O/W | 0.0075 | 5.1 | 3.8 | 72.3 | 0.1 | 1.982626 | 0.5370535 | 10.1016/j.msec.2016.04.071
127 | prodigiosin | CCCCCC1=C(NC(=C1)C=C2C(=CC(=N2)C3=CC=CN3)OC)C | 45 | 1 | O/W | 0.0075 | 5.1 | 3.8 | 72.3 | 0.1 | 2.4458 | 0.5514844 | 10.1016/j.msec.2016.04.071
127 | prodigiosin | CCCCCC1=C(NC(=C1)C=C2C(=CC(=N2)C3=CC=CN3)OC)C | 45 | 1 | O/W | 0.0075 | 5.1 | 3.8 | 72.3 | 0.1 | 3.011215 | 0.5824372 | 10.1016/j.msec.2016.04.071
127 | prodigiosin | CCCCCC1=C(NC(=C1)C=C2C(=CC(=N2)C3=CC=CN3)OC)C | 45 | 1 | O/W | 0.0075 | 5.1 | 3.8 | 72.3 | 0.1 | 3.525935 | 0.5968646 | 10.1016/j.msec.2016.04.071
127 | prodigiosin | CCCCCC1=C(NC(=C1)C=C2C(=CC(=N2)C3=CC=CN3)OC)C | 45 | 1 | O/W | 0.0075 | 5.1 | 3.8 | 72.3 | 0.1 | 3.988363 | 0.6257584 | 10.1016/j.msec.2016.04.071
127 | prodigiosin | CCCCCC1=C(NC(=C1)C=C2C(=CC(=N2)C3=CC=CN3)OC)C | 45 | 1 | O/W | 0.0075 | 5.1 | 3.8 | 72.3 | 0.1 | 4.55463 | 0.6401822 | 10.1016/j.msec.2016.04.071
127 | prodigiosin | CCCCCC1=C(NC(=C1)C=C2C(=CC(=N2)C3=CC=CN3)OC)C | 45 | 1 | O/W | 0.0075 | 5.1 | 3.8 | 72.3 | 0.1 | 5.01791 | 0.652547 | 10.1016/j.msec.2016.04.071
127 | prodigiosin | CCCCCC1=C(NC(=C1)C=C2C(=CC(=N2)C3=CC=CN3)OC)C | 45 | 1 | O/W | 0.0075 | 5.1 | 3.8 | 72.3 | 0.1 | 5.481084 | 0.6669779 | 10.1016/j.msec.2016.04.071
127 | prodigiosin | CCCCCC1=C(NC(=C1)C=C2C(=CC(=N2)C3=CC=CN3)OC)C | 45 | 1 | O/W | 0.0075 | 5.1 | 3.8 | 72.3 | 0.1 | 6.047563 | 0.6772695 | 10.1016/j.msec.2016.04.071
127 | prodigiosin | CCCCCC1=C(NC(=C1)C=C2C(=CC(=N2)C3=CC=CN3)OC)C | 45 | 1 | O/W | 0.0075 | 5.1 | 3.8 | 72.3 | 0.1 | 6.974763 | 0.6896023 | 10.1016/j.msec.2016.04.071
127 | prodigiosin | CCCCCC1=C(NC(=C1)C=C2C(=CC(=N2)C3=CC=CN3)OC)C | 45 | 1 | O/W | 0.0075 | 5.1 | 3.8 | 72.3 | 0.1 | 8.984973 | 0.69153 | 10.1016/j.msec.2016.04.071
127 | prodigiosin | CCCCCC1=C(NC(=C1)C=C2C(=CC(=N2)C3=CC=CN3)OC)C | 45 | 1 | O/W | 0.0075 | 5.1 | 3.8 | 72.3 | 0.1 | 10.94385 | 0.6893289 | 10.1016/j.msec.2016.04.071
127 | prodigiosin | CCCCCC1=C(NC(=C1)C=C2C(=CC(=N2)C3=CC=CN3)OC)C | 45 | 1 | O/W | 0.0075 | 5.1 | 3.8 | 72.3 | 0.1 | 13.05726 | 0.6891834 | 10.1016/j.msec.2016.04.071
127 | prodigiosin | CCCCCC1=C(NC(=C1)C=C2C(=CC(=N2)C3=CC=CN3)OC)C | 45 | 1 | O/W | 0.0075 | 5.1 | 3.8 | 72.3 | 0.1 | 15.01592 | 0.6911146 | 10.1016/j.msec.2016.04.071
127 | prodigiosin | CCCCCC1=C(NC(=C1)C=C2C(=CC(=N2)C3=CC=CN3)OC)C | 45 | 1 | O/W | 0.0075 | 5.1 | 3.8 | 72.3 | 0.1 | 16.97469 | 0.6909797 | 10.1016/j.msec.2016.04.071
127 | prodigiosin | CCCCCC1=C(NC(=C1)C=C2C(=CC(=N2)C3=CC=CN3)OC)C | 45 | 1 | O/W | 0.0075 | 5.1 | 3.8 | 72.3 | 0.1 | 18.98501 | 0.6908413 | 10.1016/j.msec.2016.04.071
127 | prodigiosin | CCCCCC1=C(NC(=C1)C=C2C(=CC(=N2)C3=CC=CN3)OC)C | 45 | 1 | O/W | 0.0075 | 5.1 | 3.8 | 72.3 | 0.1 | 21.97471 | 0.6906354 | 10.1016/j.msec.2016.04.071
127 | prodigiosin | CCCCCC1=C(NC(=C1)C=C2C(=CC(=N2)C3=CC=CN3)OC)C | 45 | 1 | O/W | 0.0075 | 5.1 | 3.8 | 72.3 | 0.1 | 23.98492 | 0.692563 | 10.1016/j.msec.2016.04.071
127 | prodigiosin | CCCCCC1=C(NC(=C1)C=C2C(=CC(=N2)C3=CC=CN3)OC)C | 45 | 1 | O/W | 0.0075 | 5.1 | 3.8 | 72.3 | 0.1 | 25.99502 | 0.6965568 | 10.1016/j.msec.2016.04.071
127 | prodigiosin | CCCCCC1=C(NC(=C1)C=C2C(=CC(=N2)C3=CC=CN3)OC)C | 45 | 1 | O/W | 0.0075 | 5.1 | 3.8 | 72.3 | 0.1 | 28.0047 | 0.7088151 | 10.1016/j.msec.2016.04.071
127 | prodigiosin | CCCCCC1=C(NC(=C1)C=C2C(=CC(=N2)C3=CC=CN3)OC)C | 45 | 1 | O/W | 0.0075 | 5.1 | 3.8 | 72.3 | 0.1 | 30.01459 | 0.7169411 | 10.1016/j.msec.2016.04.071
128 | paclitaxel | O=C(OC1C2C3(OC(=O)C)COC3CC(O)C2(C(=O)C(OC(=O)C)C4=C(C)C(OC(=O)C(O)C(NC(=O)C=5C=CC=CC5)C=6C=CC=CC6)CC1(O)C4(C)C)C)C=7C=CC=CC7 | 45 | 1 | O/W | 0.0075 | 15.5 | 2.4 | 84.4 | 0.1 | 0 | 0 | 10.1016/j.msec.2016.04.071
128 | paclitaxel | O=C(OC1C2C3(OC(=O)C)COC3CC(O)C2(C(=O)C(OC(=O)C)C4=C(C)C(OC(=O)C(O)C(NC(=O)C=5C=CC=CC5)C=6C=CC=CC6)CC1(O)C4(C)C)C)C=7C=CC=CC7 | 45 | 1 | O/W | 0.0075 | 15.5 | 2.4 | 84.4 | 0.1 | 2.01005 | 0.6882602 | 10.1016/j.msec.2016.04.071
128 | paclitaxel | O=C(OC1C2C3(OC(=O)C)COC3CC(O)C2(C(=O)C(OC(=O)C)C4=C(C)C(OC(=O)C(O)C(NC(=O)C=5C=CC=CC5)C=6C=CC=CC6)CC1(O)C4(C)C)C)C=7C=CC=CC7 | 45 | 1 | O/W | 0.0075 | 15.5 | 2.4 | 84.4 | 0.1 | 2.41206 | 0.6963355 | 10.1016/j.msec.2016.04.071
128 | paclitaxel | O=C(OC1C2C3(OC(=O)C)COC3CC(O)C2(C(=O)C(OC(=O)C)C4=C(C)C(OC(=O)C(O)C(NC(=O)C=5C=CC=CC5)C=6C=CC=CC6)CC1(O)C4(C)C)C)C=7C=CC=CC7 | 45 | 1 | O/W | 0.0075 | 15.5 | 2.4 | 84.4 | 0.1 | 3.015075 | 0.7486898 | 10.1016/j.msec.2016.04.071
128 | paclitaxel | O=C(OC1C2C3(OC(=O)C)COC3CC(O)C2(C(=O)C(OC(=O)C)C4=C(C)C(OC(=O)C(O)C(NC(=O)C=5C=CC=CC5)C=6C=CC=CC6)CC1(O)C4(C)C)C)C=7C=CC=CC7 | 45 | 1 | O/W | 0.0075 | 15.5 | 2.4 | 84.4 | 0.1 | 3.467337 | 0.7507322 | 10.1016/j.msec.2016.04.071
128 | paclitaxel | O=C(OC1C2C3(OC(=O)C)COC3CC(O)C2(C(=O)C(OC(=O)C)C4=C(C)C(OC(=O)C(O)C(NC(=O)C=5C=CC=CC5)C=6C=CC=CC6)CC1(O)C4(C)C)C)C=7C=CC=CC7 | 45 | 1 | O/W | 0.0075 | 15.5 | 2.4 | 84.4 | 0.1 | 4.070352 | 0.760833 | 10.1016/j.msec.2016.04.071
128 | paclitaxel | O=C(OC1C2C3(OC(=O)C)COC3CC(O)C2(C(=O)C(OC(=O)C)C4=C(C)C(OC(=O)C(O)C(NC(=O)C=5C=CC=CC5)C=6C=CC=CC6)CC1(O)C4(C)C)C)C=7C=CC=CC7 | 45 | 1 | O/W | 0.0075 | 15.5 | 2.4 | 84.4 | 0.1 | 4.623116 | 0.7709304 | 10.1016/j.msec.2016.04.071
128 | paclitaxel | O=C(OC1C2C3(OC(=O)C)COC3CC(O)C2(C(=O)C(OC(=O)C)C4=C(C)C(OC(=O)C(O)C(NC(=O)C=5C=CC=CC5)C=6C=CC=CC6)CC1(O)C4(C)C)C)C=7C=CC=CC7 | 45 | 1 | O/W | 0.0075 | 15.5 | 2.4 | 84.4 | 0.1 | 5.025126 | 0.7930902 | 10.1016/j.msec.2016.04.071
128 | paclitaxel | O=C(OC1C2C3(OC(=O)C)COC3CC(O)C2(C(=O)C(OC(=O)C)C4=C(C)C(OC(=O)C(O)C(NC(=O)C=5C=CC=CC5)C=6C=CC=CC6)CC1(O)C4(C)C)C)C=7C=CC=CC7 | 45 | 1 | O/W | 0.0075 | 15.5 | 2.4 | 84.4 | 0.1 | 5.577889 | 0.8051997 | 10.1016/j.msec.2016.04.071
128 | paclitaxel | O=C(OC1C2C3(OC(=O)C)COC3CC(O)C2(C(=O)C(OC(=O)C)C4=C(C)C(OC(=O)C(O)C(NC(=O)C=5C=CC=CC5)C=6C=CC=CC6)CC1(O)C4(C)C)C)C=7C=CC=CC7 | 45 | 1 | O/W | 0.0075 | 15.5 | 2.4 | 84.4 | 0.1 | 5.979899 | 0.8172991 | 10.1016/j.msec.2016.04.071
128 | paclitaxel | O=C(OC1C2C3(OC(=O)C)COC3CC(O)C2(C(=O)C(OC(=O)C)C4=C(C)C(OC(=O)C(O)C(NC(=O)C=5C=CC=CC5)C=6C=CC=CC6)CC1(O)C4(C)C)C)C=7C=CC=CC7 | 45 | 1 | O/W | 0.0075 | 15.5 | 2.4 | 84.4 | 0.1 | 7.085427 | 0.8254215 | 10.1016/j.msec.2016.04.071
128 | paclitaxel | O=C(OC1C2C3(OC(=O)C)COC3CC(O)C2(C(=O)C(OC(=O)C)C4=C(C)C(OC(=O)C(O)C(NC(=O)C=5C=CC=CC5)C=6C=CC=CC6)CC1(O)C4(C)C)C)C=7C=CC=CC7 | 45 | 1 | O/W | 0.0075 | 15.5 | 2.4 | 84.4 | 0.1 | 9.045226 | 0.825553 | 10.1016/j.msec.2016.04.071
128 | paclitaxel | O=C(OC1C2C3(OC(=O)C)COC3CC(O)C2(C(=O)C(OC(=O)C)C4=C(C)C(OC(=O)C(O)C(NC(=O)C=5C=CC=CC5)C=6C=CC=CC6)CC1(O)C4(C)C)C)C=7C=CC=CC7 | 45 | 1 | O/W | 0.0075 | 15.5 | 2.4 | 84.4 | 0.1 | 11.00503 | 0.8256844 | 10.1016/j.msec.2016.04.071
128 | paclitaxel | O=C(OC1C2C3(OC(=O)C)COC3CC(O)C2(C(=O)C(OC(=O)C)C4=C(C)C(OC(=O)C(O)C(NC(=O)C=5C=CC=CC5)C=6C=CC=CC6)CC1(O)C4(C)C)C)C=7C=CC=CC7 | 45 | 1 | O/W | 0.0075 | 15.5 | 2.4 | 84.4 | 0.1 | 13.06533 | 0.8278347 | 10.1016/j.msec.2016.04.071
128 | paclitaxel | O=C(OC1C2C3(OC(=O)C)COC3CC(O)C2(C(=O)C(OC(=O)C)C4=C(C)C(OC(=O)C(O)C(NC(=O)C=5C=CC=CC5)C=6C=CC=CC6)CC1(O)C4(C)C)C)C=7C=CC=CC7 | 45 | 1 | O/W | 0.0075 | 15.5 | 2.4 | 84.4 | 0.1 | 14.97487 | 0.8279628 | 10.1016/j.msec.2016.04.071
128 | paclitaxel | O=C(OC1C2C3(OC(=O)C)COC3CC(O)C2(C(=O)C(OC(=O)C)C4=C(C)C(OC(=O)C(O)C(NC(=O)C=5C=CC=CC5)C=6C=CC=CC6)CC1(O)C4(C)C)C)C=7C=CC=CC7 | 45 | 1 | O/W | 0.0075 | 15.5 | 2.4 | 84.4 | 0.1 | 16.98492 | 0.8301096 | 10.1016/j.msec.2016.04.071
128 | paclitaxel | O=C(OC1C2C3(OC(=O)C)COC3CC(O)C2(C(=O)C(OC(=O)C)C4=C(C)C(OC(=O)C(O)C(NC(=O)C=5C=CC=CC5)C=6C=CC=CC6)CC1(O)C4(C)C)C)C=7C=CC=CC7 | 45 | 1 | O/W | 0.0075 | 15.5 | 2.4 | 84.4 | 0.1 | 18.99497 | 0.8362807 | 10.1016/j.msec.2016.04.071
128 | paclitaxel | O=C(OC1C2C3(OC(=O)C)COC3CC(O)C2(C(=O)C(OC(=O)C)C4=C(C)C(OC(=O)C(O)C(NC(=O)C=5C=CC=CC5)C=6C=CC=CC6)CC1(O)C4(C)C)C)C=7C=CC=CC7 | 45 | 1 | O/W | 0.0075 | 15.5 | 2.4 | 84.4 | 0.1 | 22.0603 | 0.8364863 | 10.1016/j.msec.2016.04.071
128 | paclitaxel | O=C(OC1C2C3(OC(=O)C)COC3CC(O)C2(C(=O)C(OC(=O)C)C4=C(C)C(OC(=O)C(O)C(NC(=O)C=5C=CC=CC5)C=6C=CC=CC6)CC1(O)C4(C)C)C)C=7C=CC=CC7 | 45 | 1 | O/W | 0.0075 | 15.5 | 2.4 | 84.4 | 0.1 | 24.07035 | 0.8386331 | 10.1016/j.msec.2016.04.071
128 | paclitaxel | O=C(OC1C2C3(OC(=O)C)COC3CC(O)C2(C(=O)C(OC(=O)C)C4=C(C)C(OC(=O)C(O)C(NC(=O)C=5C=CC=CC5)C=6C=CC=CC6)CC1(O)C4(C)C)C)C=7C=CC=CC7 | 45 | 1 | O/W | 0.0075 | 15.5 | 2.4 | 84.4 | 0.1 | 25.9799 | 0.8407733 | 10.1016/j.msec.2016.04.071
128 | paclitaxel | O=C(OC1C2C3(OC(=O)C)COC3CC(O)C2(C(=O)C(OC(=O)C)C4=C(C)C(OC(=O)C(O)C(NC(=O)C=5C=CC=CC5)C=6C=CC=CC6)CC1(O)C4(C)C)C)C=7C=CC=CC7 | 45 | 1 | O/W | 0.0075 | 15.5 | 2.4 | 84.4 | 0.1 | 28.0402 | 0.8469477 | 10.1016/j.msec.2016.04.071
128 | paclitaxel | O=C(OC1C2C3(OC(=O)C)COC3CC(O)C2(C(=O)C(OC(=O)C)C4=C(C)C(OC(=O)C(O)C(NC(=O)C=5C=CC=CC5)C=6C=CC=CC6)CC1(O)C4(C)C)C)C=7C=CC=CC7 | 45 | 1 | O/W | 0.0075 | 15.5 | 2.4 | 84.4 | 0.1 | 30.1005 | 0.8490979 | 10.1016/j.msec.2016.04.071
129 | paclitaxel | O=C(OC1C2C3(OC(=O)C)COC3CC(O)C2(C(=O)C(OC(=O)C)C4=C(C)C(OC(=O)C(O)C(NC(=O)C=5C=CC=CC5)C=6C=CC=CC6)CC1(O)C4(C)C)C)C=7C=CC=CC7 | 45 | 1 | O/W | 0.0075 | 10.2 | 2.1 | 75.6 | 0.1 | 0 | 0 | 10.1016/j.msec.2016.04.071
129 | paclitaxel | O=C(OC1C2C3(OC(=O)C)COC3CC(O)C2(C(=O)C(OC(=O)C)C4=C(C)C(OC(=O)C(O)C(NC(=O)C=5C=CC=CC5)C=6C=CC=CC6)CC1(O)C4(C)C)C)C=7C=CC=CC7 | 45 | 1 | O/W | 0.0075 | 10.2 | 2.1 | 75.6 | 0.1 | 0.5527638 | 0.3400739 | 10.1016/j.msec.2016.04.071
129 | paclitaxel | O=C(OC1C2C3(OC(=O)C)COC3CC(O)C2(C(=O)C(OC(=O)C)C4=C(C)C(OC(=O)C(O)C(NC(=O)C=5C=CC=CC5)C=6C=CC=CC6)CC1(O)C4(C)C)C)C=7C=CC=CC7 | 45 | 1 | O/W | 0.0075 | 10.2 | 2.1 | 75.6 | 0.1 | 1.055276 | 0.4547958 | 10.1016/j.msec.2016.04.071
129 | paclitaxel | O=C(OC1C2C3(OC(=O)C)COC3CC(O)C2(C(=O)C(OC(=O)C)C4=C(C)C(OC(=O)C(O)C(NC(=O)C=5C=CC=CC5)C=6C=CC=CC6)CC1(O)C4(C)C)C)C=7C=CC=CC7 | 45 | 1 | O/W | 0.0075 | 10.2 | 2.1 | 75.6 | 0.1 | 1.507538 | 0.5795746 | 10.1016/j.msec.2016.04.071
129 | paclitaxel | O=C(OC1C2C3(OC(=O)C)COC3CC(O)C2(C(=O)C(OC(=O)C)C4=C(C)C(OC(=O)C(O)C(NC(=O)C=5C=CC=CC5)C=6C=CC=CC6)CC1(O)C4(C)C)C)C=7C=CC=CC7 | 45 | 1 | O/W | 0.0075 | 10.2 | 2.1 | 75.6 | 0.1 | 2.01005 | 0.5796083 | 10.1016/j.msec.2016.04.071
129 | paclitaxel | O=C(OC1C2C3(OC(=O)C)COC3CC(O)C2(C(=O)C(OC(=O)C)C4=C(C)C(OC(=O)C(O)C(NC(=O)C=5C=CC=CC5)C=6C=CC=CC6)CC1(O)C4(C)C)C)C=7C=CC=CC7 | 45 | 1 | O/W | 0.0075 | 10.2 | 2.1 | 75.6 | 0.1 | 2.613065 | 0.5937333 | 10.1016/j.msec.2016.04.071
129 | paclitaxel | O=C(OC1C2C3(OC(=O)C)COC3CC(O)C2(C(=O)C(OC(=O)C)C4=C(C)C(OC(=O)C(O)C(NC(=O)C=5C=CC=CC5)C=6C=CC=CC6)CC1(O)C4(C)C)C)C=7C=CC=CC7 | 45 | 1 | O/W | 0.0075 | 10.2 | 2.1 | 75.6 | 0.1 | 2.914573 | 0.5997897 | 10.1016/j.msec.2016.04.071
129 | paclitaxel | O=C(OC1C2C3(OC(=O)C)COC3CC(O)C2(C(=O)C(OC(=O)C)C4=C(C)C(OC(=O)C(O)C(NC(=O)C=5C=CC=CC5)C=6C=CC=CC6)CC1(O)C4(C)C)C)C=7C=CC=CC7 | 45 | 1 | O/W | 0.0075 | 10.2 | 2.1 | 75.6 | 0.1 | 3.517588 | 0.6501319 | 10.1016/j.msec.2016.04.071
129 | paclitaxel | O=C(OC1C2C3(OC(=O)C)COC3CC(O)C2(C(=O)C(OC(=O)C)C4=C(C)C(OC(=O)C(O)C(NC(=O)C=5C=CC=CC5)C=6C=CC=CC6)CC1(O)C4(C)C)C)C=7C=CC=CC7 | 45 | 1 | O/W | 0.0075 | 10.2 | 2.1 | 75.6 | 0.1 | 4.020101 | 0.6783347 | 10.1016/j.msec.2016.04.071
129 | paclitaxel | O=C(OC1C2C3(OC(=O)C)COC3CC(O)C2(C(=O)C(OC(=O)C)C4=C(C)C(OC(=O)C(O)C(NC(=O)C=5C=CC=CC5)C=6C=CC=CC6)CC1(O)C4(C)C)C)C=7C=CC=CC7 | 45 | 1 | O/W | 0.0075 | 10.2 | 2.1 | 75.6 | 0.1 | 4.572864 | 0.68642 | 10.1016/j.msec.2016.04.071
129 | paclitaxel | O=C(OC1C2C3(OC(=O)C)COC3CC(O)C2(C(=O)C(OC(=O)C)C4=C(C)C(OC(=O)C(O)C(NC(=O)C=5C=CC=CC5)C=6C=CC=CC6)CC1(O)C4(C)C)C)C=7C=CC=CC7 | 45 | 1 | O/W | 0.0075 | 10.2 | 2.1 | 75.6 | 0.1 | 5.125628 | 0.7045658 | 10.1016/j.msec.2016.04.071
129 | paclitaxel | O=C(OC1C2C3(OC(=O)C)COC3CC(O)C2(C(=O)C(OC(=O)C)C4=C(C)C(OC(=O)C(O)C(NC(=O)C=5C=CC=CC5)C=6C=CC=CC6)CC1(O)C4(C)C)C)C=7C=CC=CC7 | 45 | 1 | O/W | 0.0075 | 10.2 | 2.1 | 75.6 | 0.1 | 5.527638 | 0.7186772 | 10.1016/j.msec.2016.04.071
129 | paclitaxel | O=C(OC1C2C3(OC(=O)C)COC3CC(O)C2(C(=O)C(OC(=O)C)C4=C(C)C(OC(=O)C(O)C(NC(=O)C=5C=CC=CC5)C=6C=CC=CC6)CC1(O)C4(C)C)C)C=7C=CC=CC7 | 45 | 1 | O/W | 0.0075 | 10.2 | 2.1 | 75.6 | 0.1 | 6.130653 | 0.7307901 | 10.1016/j.msec.2016.04.071
129 | paclitaxel | O=C(OC1C2C3(OC(=O)C)COC3CC(O)C2(C(=O)C(OC(=O)C)C4=C(C)C(OC(=O)C(O)C(NC(=O)C=5C=CC=CC5)C=6C=CC=CC6)CC1(O)C4(C)C)C)C=7C=CC=CC7 | 45 | 1 | O/W | 0.0075 | 10.2 | 2.1 | 75.6 | 0.1 | 7.135678 | 0.7469541 | 10.1016/j.msec.2016.04.071
129 | paclitaxel | O=C(OC1C2C3(OC(=O)C)COC3CC(O)C2(C(=O)C(OC(=O)C)C4=C(C)C(OC(=O)C(O)C(NC(=O)C=5C=CC=CC5)C=6C=CC=CC6)CC1(O)C4(C)C)C)C=7C=CC=CC7 | 45 | 1 | O/W | 0.0075 | 10.2 | 2.1 | 75.6 | 0.1 | 8.994975 | 0.7450667 | 10.1016/j.msec.2016.04.071
129 | paclitaxel | O=C(OC1C2C3(OC(=O)C)COC3CC(O)C2(C(=O)C(OC(=O)C)C4=C(C)C(OC(=O)C(O)C(NC(=O)C=5C=CC=CC5)C=6C=CC=CC6)CC1(O)C4(C)C)C)C=7C=CC=CC7 | 45 | 1 | O/W | 0.0075 | 10.2 | 2.1 | 75.6 | 0.1 | 10.90452 | 0.7472069 | 10.1016/j.msec.2016.04.071
129 | paclitaxel | O=C(OC1C2C3(OC(=O)C)COC3CC(O)C2(C(=O)C(OC(=O)C)C4=C(C)C(OC(=O)C(O)C(NC(=O)C=5C=CC=CC5)C=6C=CC=CC6)CC1(O)C4(C)C)C)C=7C=CC=CC7 | 45 | 1 | O/W | 0.0075 | 10.2 | 2.1 | 75.6 | 0.1 | 13.21608 | 0.749374 | 10.1016/j.msec.2016.04.071
129 | paclitaxel | O=C(OC1C2C3(OC(=O)C)COC3CC(O)C2(C(=O)C(OC(=O)C)C4=C(C)C(OC(=O)C(O)C(NC(=O)C=5C=CC=CC5)C=6C=CC=CC6)CC1(O)C4(C)C)C)C=7C=CC=CC7 | 45 | 1 | O/W | 0.0075 | 10.2 | 2.1 | 75.6 | 0.1 | 15.12563 | 0.74749 | 10.1016/j.msec.2016.04.071
129 | paclitaxel | O=C(OC1C2C3(OC(=O)C)COC3CC(O)C2(C(=O)C(OC(=O)C)C4=C(C)C(OC(=O)C(O)C(NC(=O)C=5C=CC=CC5)C=6C=CC=CC6)CC1(O)C4(C)C)C)C=7C=CC=CC7 | 45 | 1 | O/W | 0.0075 | 10.2 | 2.1 | 75.6 | 0.1 | 16.98492 | 0.7496267 | 10.1016/j.msec.2016.04.071
129 | paclitaxel | O=C(OC1C2C3(OC(=O)C)COC3CC(O)C2(C(=O)C(OC(=O)C)C4=C(C)C(OC(=O)C(O)C(NC(=O)C=5C=CC=CC5)C=6C=CC=CC6)CC1(O)C4(C)C)C)C=7C=CC=CC7 | 45 | 1 | O/W | 0.0075 | 10.2 | 2.1 | 75.6 | 0.1 | 19.19598 | 0.7517871 | 10.1016/j.msec.2016.04.071
129 | paclitaxel | O=C(OC1C2C3(OC(=O)C)COC3CC(O)C2(C(=O)C(OC(=O)C)C4=C(C)C(OC(=O)C(O)C(NC(=O)C=5C=CC=CC5)C=6C=CC=CC6)CC1(O)C4(C)C)C)C=7C=CC=CC7 | 45 | 1 | O/W | 0.0075 | 10.2 | 2.1 | 75.6 | 0.1 | 22.0603 | 0.7479551 | 10.1016/j.msec.2016.04.071
129 | paclitaxel | O=C(OC1C2C3(OC(=O)C)COC3CC(O)C2(C(=O)C(OC(=O)C)C4=C(C)C(OC(=O)C(O)C(NC(=O)C=5C=CC=CC5)C=6C=CC=CC6)CC1(O)C4(C)C)C)C=7C=CC=CC7 | 45 | 1 | O/W | 0.0075 | 10.2 | 2.1 | 75.6 | 0.1 | 24.0201 | 0.7440624 | 10.1016/j.msec.2016.04.071
129 | paclitaxel | O=C(OC1C2C3(OC(=O)C)COC3CC(O)C2(C(=O)C(OC(=O)C)C4=C(C)C(OC(=O)C(O)C(NC(=O)C=5C=CC=CC5)C=6C=CC=CC6)CC1(O)C4(C)C)C)C=7C=CC=CC7 | 45 | 1 | O/W | 0.0075 | 10.2 | 2.1 | 75.6 | 0.1 | 25.9799 | 0.7462059 | 10.1016/j.msec.2016.04.071
129 | paclitaxel | O=C(OC1C2C3(OC(=O)C)COC3CC(O)C2(C(=O)C(OC(=O)C)C4=C(C)C(OC(=O)C(O)C(NC(=O)C=5C=CC=CC5)C=6C=CC=CC6)CC1(O)C4(C)C)C)C=7C=CC=CC7 | 45 | 1 | O/W | 0.0075 | 10.2 | 2.1 | 75.6 | 0.1 | 27.98995 | 0.7463407 | 10.1016/j.msec.2016.04.071
129 | paclitaxel | O=C(OC1C2C3(OC(=O)C)COC3CC(O)C2(C(=O)C(OC(=O)C)C4=C(C)C(OC(=O)C(O)C(NC(=O)C=5C=CC=CC5)C=6C=CC=CC6)CC1(O)C4(C)C)C)C=7C=CC=CC7 | 45 | 1 | O/W | 0.0075 | 10.2 | 2.1 | 75.6 | 0.1 | 30.05025 | 0.7464789 | 10.1016/j.msec.2016.04.071
130 | risperidone | O=C1C(=C(N=C2N1CCCC2)C)CCN3CCC(C4=NOC=5C=C(F)C=CC54)CC3 | 95.5 | 3 | O/W | 0.5 | 68.9 | 24.1 | 72.1 | 0.02 | 0 | 0 | 10.1016/j.ijpharm.2016.02.023
130 | risperidone | O=C1C(=C(N=C2N1CCCC2)C)CCN3CCC(C4=NOC=5C=C(F)C=CC54)CC3 | 95.5 | 3 | O/W | 0.5 | 68.9 | 24.1 | 72.1 | 0.02 | 1.04712 | 0.0246278 | 10.1016/j.ijpharm.2016.02.023
130 | risperidone | O=C1C(=C(N=C2N1CCCC2)C)CCN3CCC(C4=NOC=5C=C(F)C=CC54)CC3 | 95.5 | 3 | O/W | 0.5 | 68.9 | 24.1 | 72.1 | 0.02 | 3.141361 | 0.04930241 | 10.1016/j.ijpharm.2016.02.023
130 | risperidone | O=C1C(=C(N=C2N1CCCC2)C)CCN3CCC(C4=NOC=5C=C(F)C=CC54)CC3 | 95.5 | 3 | O/W | 0.5 | 68.9 | 24.1 | 72.1 | 0.02 | 7.068063 | 0.1232209 | 10.1016/j.ijpharm.2016.02.023
130 | risperidone | O=C1C(=C(N=C2N1CCCC2)C)CCN3CCC(C4=NOC=5C=C(F)C=CC54)CC3 | 95.5 | 3 | O/W | 0.5 | 68.9 | 24.1 | 72.1 | 0.02 | 15.09599 | 0.226373 | 10.1016/j.ijpharm.2016.02.023
130 | risperidone | O=C1C(=C(N=C2N1CCCC2)C)CCN3CCC(C4=NOC=5C=C(F)C=CC54)CC3 | 95.5 | 3 | O/W | 0.5 | 68.9 | 24.1 | 72.1 | 0.02 | 18.06283 | 0.2600252 | 10.1016/j.ijpharm.2016.02.023
130 | risperidone | O=C1C(=C(N=C2N1CCCC2)C)CCN3CCC(C4=NOC=5C=C(F)C=CC54)CC3 | 95.5 | 3 | O/W | 0.5 | 68.9 | 24.1 | 72.1 | 0.02 | 21.11693 | 0.3048544 | 10.1016/j.ijpharm.2016.02.023
130 | risperidone | O=C1C(=C(N=C2N1CCCC2)C)CCN3CCC(C4=NOC=5C=C(F)C=CC54)CC3 | 95.5 | 3 | O/W | 0.5 | 68.9 | 24.1 | 72.1 | 0.02 | 25.13089 | 0.3854807 | 10.1016/j.ijpharm.2016.02.023
130 | risperidone | O=C1C(=C(N=C2N1CCCC2)C)CCN3CCC(C4=NOC=5C=C(F)C=CC54)CC3 | 95.5 | 3 | O/W | 0.5 | 68.9 | 24.1 | 72.1 | 0.02 | 28.27225 | 0.5085261 | 10.1016/j.ijpharm.2016.02.023
130 | risperidone | O=C1C(=C(N=C2N1CCCC2)C)CCN3CCC(C4=NOC=5C=C(F)C=CC54)CC3 | 95.5 | 3 | O/W | 0.5 | 68.9 | 24.1 | 72.1 | 0.02 | 31.23909 | 0.5734632 | 10.1016/j.ijpharm.2016.02.023
130 | risperidone | O=C1C(=C(N=C2N1CCCC2)C)CCN3CCC(C4=NOC=5C=C(F)C=CC54)CC3 | 95.5 | 3 | O/W | 0.5 | 68.9 | 24.1 | 72.1 | 0.02 | 34.11867 | 0.7478936 | 10.1016/j.ijpharm.2016.02.023
130 | risperidone | O=C1C(=C(N=C2N1CCCC2)C)CCN3CCC(C4=NOC=5C=C(F)C=CC54)CC3 | 95.5 | 3 | O/W | 0.5 | 68.9 | 24.1 | 72.1 | 0.02 | 38.13264 | 0.8575702 | 10.1016/j.ijpharm.2016.02.023
130 | risperidone | O=C1C(=C(N=C2N1CCCC2)C)CCN3CCC(C4=NOC=5C=C(F)C=CC54)CC3 | 95.5 | 3 | O/W | 0.5 | 68.9 | 24.1 | 72.1 | 0.02 | 45.02618 | 0.9874872 | 10.1016/j.ijpharm.2016.02.023
131 | S- nitroso-N-acetyl-D-penicillamine | CC(=O)NC(C(=O)O)C(C)(C)SN=O | 31 | 1 | S/O/W | 0.25 | 76 | 12.4 | 61.9 | 0.003 | 0 | 0 | 10.1016/j.jconrel.2015.12.056
131 | S- nitroso-N-acetyl-D-penicillamine | CC(=O)NC(C(=O)O)C(C)(C)SN=O | 31 | 1 | S/O/W | 0.25 | 76 | 12.4 | 61.9 | 0.003 | 4.007394 | 0.20703125 | 10.1016/j.jconrel.2015.12.056
131 | S- nitroso-N-acetyl-D-penicillamine | CC(=O)NC(C(=O)O)C(C)(C)SN=O | 31 | 1 | S/O/W | 0.25 | 76 | 12.4 | 61.9 | 0.003 | 7.023314 | 0.701171875 | 10.1016/j.jconrel.2015.12.056
131 | S- nitroso-N-acetyl-D-penicillamine | CC(=O)NC(C(=O)O)C(C)(C)SN=O | 31 | 1 | S/O/W | 0.25 | 76 | 12.4 | 61.9 | 0.003 | 10.0454 | 0.951171875 | 10.1016/j.jconrel.2015.12.056
131 | S- nitroso-N-acetyl-D-penicillamine | CC(=O)NC(C(=O)O)C(C)(C)SN=O | 31 | 1 | S/O/W | 0.25 | 76 | 12.4 | 61.9 | 0.003 | 14.00675 | 0.982421875 | 10.1016/j.jconrel.2015.12.056
132 | risperidone | O=C1C(=C(N=C2N1CCCC2)C)CCN3CCC(C4=NOC=5C=C(F)C=CC54)CC3 | 28 | 3 | O/W | 0.5 | 18.95 | 24.71 | 74.2 | 0 | 0 | 0 | 10.3109/03639045.2016.1143952
132 | risperidone | O=C1C(=C(N=C2N1CCCC2)C)CCN3CCC(C4=NOC=5C=C(F)C=CC54)CC3 | 28 | 3 | O/W | 0.5 | 18.95 | 24.71 | 74.2 | 0 | 0.8371112 | 0.02126089 | 10.3109/03639045.2016.1143952
132 | risperidone | O=C1C(=C(N=C2N1CCCC2)C)CCN3CCC(C4=NOC=5C=C(F)C=CC54)CC3 | 28 | 3 | O/W | 0.5 | 18.95 | 24.71 | 74.2 | 0 | 1.970818 | 0.07330404 | 10.3109/03639045.2016.1143952
132 | risperidone | O=C1C(=C(N=C2N1CCCC2)C)CCN3CCC(C4=NOC=5C=C(F)C=CC54)CC3 | 28 | 3 | O/W | 0.5 | 18.95 | 24.71 | 74.2 | 0 | 3.950027 | 0.3172235 | 10.3109/03639045.2016.1143952
132 | risperidone | O=C1C(=C(N=C2N1CCCC2)C)CCN3CCC(C4=NOC=5C=C(F)C=CC54)CC3 | 28 | 3 | O/W | 0.5 | 18.95 | 24.71 | 74.2 | 0 | 5.928304 | 0.5421858 | 10.3109/03639045.2016.1143952
132 | risperidone | O=C1C(=C(N=C2N1CCCC2)C)CCN3CCC(C4=NOC=5C=C(F)C=CC54)CC3 | 28 | 3 | O/W | 0.5 | 18.95 | 24.71 | 74.2 | 0 | 10.06736 | 0.7029963 | 10.3109/03639045.2016.1143952
132 | risperidone | O=C1C(=C(N=C2N1CCCC2)C)CCN3CCC(C4=NOC=5C=C(F)C=CC54)CC3 | 28 | 3 | O/W | 0.5 | 18.95 | 24.71 | 74.2 | 0 | 14.00643 | 0.7974718 | 10.3109/03639045.2016.1143952
132 | risperidone | O=C1C(=C(N=C2N1CCCC2)C)CCN3CCC(C4=NOC=5C=C(F)C=CC54)CC3 | 28 | 3 | O/W | 0.5 | 18.95 | 24.71 | 74.2 | 0 | 17.94317 | 0.8445543 | 10.3109/03639045.2016.1143952
132 | risperidone | O=C1C(=C(N=C2N1CCCC2)C)CCN3CCC(C4=NOC=5C=C(F)C=CC54)CC3 | 28 | 3 | O/W | 0.5 | 18.95 | 24.71 | 74.2 | 0 | 22.07559 | 0.8702942 | 10.3109/03639045.2016.1143952
132 | risperidone | O=C1C(=C(N=C2N1CCCC2)C)CCN3CCC(C4=NOC=5C=C(F)C=CC54)CC3 | 28 | 3 | O/W | 0.5 | 18.95 | 24.71 | 74.2 | 0 | 26.06 | 0.8865671 | 10.3109/03639045.2016.1143952
132 | risperidone | O=C1C(=C(N=C2N1CCCC2)C)CCN3CCC(C4=NOC=5C=C(F)C=CC54)CC3 | 28 | 3 | O/W | 0.5 | 18.95 | 24.71 | 74.2 | 0 | 29.94546 | 0.8909996 | 10.3109/03639045.2016.1143952
133 | risperidone | O=C1C(=C(N=C2N1CCCC2)C)CCN3CCC(C4=NOC=5C=C(F)C=CC54)CC3 | 28 | 3 | O/W | 0.5 | 5.91 | 19.97 | 59.97 | 0 | 0 | 0 | 10.3109/03639045.2016.1143952
133 | risperidone | O=C1C(=C(N=C2N1CCCC2)C)CCN3CCC(C4=NOC=5C=C(F)C=CC54)CC3 | 28 | 3 | O/W | 0.5 | 5.91 | 19.97 | 59.97 | 0 | 0.8860582 | 0.01651769 | 10.3109/03639045.2016.1143952
133 | risperidone | O=C1C(=C(N=C2N1CCCC2)C)CCN3CCC(C4=NOC=5C=C(F)C=CC54)CC3 | 28 | 3 | O/W | 0.5 | 5.91 | 19.97 | 59.97 | 0 | 1.96907 | 0.03775916 | 10.3109/03639045.2016.1143952
133 | risperidone | O=C1C(=C(N=C2N1CCCC2)C)CCN3CCC(C4=NOC=5C=C(F)C=CC54)CC3 | 28 | 3 | O/W | 0.5 | 5.91 | 19.97 | 59.97 | 0 | 3.842111 | 0.1229193 | 10.3109/03639045.2016.1143952
133 | risperidone | O=C1C(=C(N=C2N1CCCC2)C)CCN3CCC(C4=NOC=5C=C(F)C=CC54)CC3 | 28 | 3 | O/W | 0.5 | 5.91 | 19.97 | 59.97 | 0 | 6.156491 | 0.1819782 | 10.3109/03639045.2016.1143952
133 | risperidone | O=C1C(=C(N=C2N1CCCC2)C)CCN3CCC(C4=NOC=5C=C(F)C=CC54)CC3 | 28 | 3 | O/W | 0.5 | 5.91 | 19.97 | 59.97 | 0 | 10.14276 | 0.2361657 | 10.3109/03639045.2016.1143952
133 | risperidone | O=C1C(=C(N=C2N1CCCC2)C)CCN3CCC(C4=NOC=5C=C(F)C=CC54)CC3 | 28 | 3 | O/W | 0.5 | 5.91 | 19.97 | 59.97 | 0 | 13.98581 | 0.3780422 | 10.3109/03639045.2016.1143952
133 | risperidone | O=C1C(=C(N=C2N1CCCC2)C)CCN3CCC(C4=NOC=5C=C(F)C=CC54)CC3 | 28 | 3 | O/W | 0.5 | 5.91 | 19.97 | 59.97 | 0 | 18.07382 | 0.500942 | 10.3109/03639045.2016.1143952
133 | risperidone | O=C1C(=C(N=C2N1CCCC2)C)CCN3CCC(C4=NOC=5C=C(F)C=CC54)CC3 | 28 | 3 | O/W | 0.5 | 5.91 | 19.97 | 59.97 | 0 | 22.01266 | 0.5906783 | 10.3109/03639045.2016.1143952
133 | risperidone | O=C1C(=C(N=C2N1CCCC2)C)CCN3CCC(C4=NOC=5C=C(F)C=CC54)CC3 | 28 | 3 | O/W | 0.5 | 5.91 | 19.97 | 59.97 | 0 | 25.99858 | 0.6377568 | 10.3109/03639045.2016.1143952
133 | risperidone | O=C1C(=C(N=C2N1CCCC2)C)CCN3CCC(C4=NOC=5C=C(F)C=CC54)CC3 | 28 | 3 | O/W | 0.5 | 5.91 | 19.97 | 59.97 | 0 | 30.13239 | 0.6919327 | 10.3109/03639045.2016.1143952
134 | risperidone | O=C1C(=C(N=C2N1CCCC2)C)CCN3CCC(C4=NOC=5C=C(F)C=CC54)CC3 | 28 | 3 | O/W | 0.5 | 3.38 | 18.45 | 55.41 | 0 | 0 | 0 | 10.3109/03639045.2016.1143952
134 | risperidone | O=C1C(=C(N=C2N1CCCC2)C)CCN3CCC(C4=NOC=5C=C(F)C=CC54)CC3 | 28 | 3 | O/W | 0.5 | 3.38 | 18.45 | 55.41 | 0 | 0.9359376 | 0.03073176 | 10.3109/03639045.2016.1143952
134 | risperidone | O=C1C(=C(N=C2N1CCCC2)C)CCN3CCC(C4=NOC=5C=C(F)C=CC54)CC3 | 28 | 3 | O/W | 0.5 | 3.38 | 18.45 | 55.41 | 0 | 1.822812 | 0.06383706 | 10.3109/03639045.2016.1143952
134 | risperidone | O=C1C(=C(N=C2N1CCCC2)C)CCN3CCC(C4=NOC=5C=C(F)C=CC54)CC3 | 28 | 3 | O/W | 0.5 | 3.38 | 18.45 | 55.41 | 0 | 3.939539 | 0.1039542 | 10.3109/03639045.2016.1143952
134 | risperidone | O=C1C(=C(N=C2N1CCCC2)C)CCN3CCC(C4=NOC=5C=C(F)C=CC54)CC3 | 28 | 3 | O/W | 0.5 | 3.38 | 18.45 | 55.41 | 0 | 5.968394 | 0.3573485 | 10.3109/03639045.2016.1143952
134 | risperidone | O=C1C(=C(N=C2N1CCCC2)C)CCN3CCC(C4=NOC=5C=C(F)C=CC54)CC3 | 28 | 3 | O/W | 0.5 | 3.38 | 18.45 | 55.41 | 0 | 10.10174 | 0.4020457 | 10.3109/03639045.2016.1143952
134 | risperidone | O=C1C(=C(N=C2N1CCCC2)C)CCN3CCC(C4=NOC=5C=C(F)C=CC54)CC3 | 28 | 3 | O/W | 0.5 | 3.38 | 18.45 | 55.41 | 0 | 13.99093 | 0.4823072 | 10.3109/03639045.2016.1143952
134 | risperidone | O=C1C(=C(N=C2N1CCCC2)C)CCN3CCC(C4=NOC=5C=C(F)C=CC54)CC3 | 28 | 3 | O/W | 0.5 | 3.38 | 18.45 | 55.41 | 0 | 18.02743 | 0.5578177 | 10.3109/03639045.2016.1143952
134 | risperidone | O=C1C(=C(N=C2N1CCCC2)C)CCN3CCC(C4=NOC=5C=C(F)C=CC54)CC3 | 28 | 3 | O/W | 0.5 | 3.38 | 18.45 | 55.41 | 0 | 21.96627 | 0.647554 | 10.3109/03639045.2016.1143952
134 | risperidone | O=C1C(=C(N=C2N1CCCC2)C)CCN3CCC(C4=NOC=5C=C(F)C=CC54)CC3 | 28 | 3 | O/W | 0.5 | 3.38 | 18.45 | 55.41 | 0 | 25.9515 | 0.6804146 | 10.3109/03639045.2016.1143952
134 | risperidone | O=C1C(=C(N=C2N1CCCC2)C)CCN3CCC(C4=NOC=5C=C(F)C=CC54)CC3 | 28 | 3 | O/W | 0.5 | 3.38 | 18.45 | 55.41 | 0 | 30.08636 | 0.7559173 | 10.3109/03639045.2016.1143952
135 | glycyrrhetinic acid | O=C(O)C1(C)CCC2(C)CCC3(C(=CC(=O)C4C5(C)CCC(O)C(C)(C)C5CCC43C)C2C1)C | 90 | 1 | O/W | 0.4285714 | 40.2 | 22.3 | 74.3 | 1 | 0 | 0 | 10.1016/j.ijpharm.2015.11.018
135 | glycyrrhetinic acid | O=C(O)C1(C)CCC2(C)CCC3(C(=CC(=O)C4C5(C)CCC(O)C(C)(C)C5CCC43C)C2C1)C | 90 | 1 | O/W | 0.4285714 | 40.2 | 22.3 | 74.3 | 1 | 3.058104 | 0.01837123 | 10.1016/j.ijpharm.2015.11.018
135 | glycyrrhetinic acid | O=C(O)C1(C)CCC2(C)CCC3(C(=CC(=O)C4C5(C)CCC(O)C(C)(C)C5CCC43C)C2C1)C | 90 | 1 | O/W | 0.4285714 | 40.2 | 22.3 | 74.3 | 1 | 7.95107 | 0.05700735 | 10.1016/j.ijpharm.2015.11.018
135 | glycyrrhetinic acid | O=C(O)C1(C)CCC2(C)CCC3(C(=CC(=O)C4C5(C)CCC(O)C(C)(C)C5CCC43C)C2C1)C | 90 | 1 | O/W | 0.4285714 | 40.2 | 22.3 | 74.3 | 1 | 13.14985 | 0.09193531 | 10.1016/j.ijpharm.2015.11.018
135 | glycyrrhetinic acid | O=C(O)C1(C)CCC2(C)CCC3(C(=CC(=O)C4C5(C)CCC(O)C(C)(C)C5CCC43C)C2C1)C | 90 | 1 | O/W | 0.4285714 | 40.2 | 22.3 | 74.3 | 1 | 17.737 | 0.1693997 | 10.1016/j.ijpharm.2015.11.018
135 | glycyrrhetinic acid | O=C(O)C1(C)CCC2(C)CCC3(C(=CC(=O)C4C5(C)CCC(O)C(C)(C)C5CCC43C)C2C1)C | 90 | 1 | O/W | 0.4285714 | 40.2 | 22.3 | 74.3 | 1 | 27.67584 | 0.1949103 | 10.1016/j.ijpharm.2015.11.018
135 | glycyrrhetinic acid | O=C(O)C1(C)CCC2(C)CCC3(C(=CC(=O)C4C5(C)CCC(O)C(C)(C)C5CCC43C)C2C1)C | 90 | 1 | O/W | 0.4285714 | 40.2 | 22.3 | 74.3 | 1 | 38.3792 | 0.2481191 | 10.1016/j.ijpharm.2015.11.018
135 | glycyrrhetinic acid | O=C(O)C1(C)CCC2(C)CCC3(C(=CC(=O)C4C5(C)CCC(O)C(C)(C)C5CCC43C)C2C1)C | 90 | 1 | O/W | 0.4285714 | 40.2 | 22.3 | 74.3 | 1 | 48.01223 | 0.299519 | 10.1016/j.ijpharm.2015.11.018
135 | glycyrrhetinic acid | O=C(O)C1(C)CCC2(C)CCC3(C(=CC(=O)C4C5(C)CCC(O)C(C)(C)C5CCC43C)C2C1)C | 90 | 1 | O/W | 0.4285714 | 40.2 | 22.3 | 74.3 | 1 | 58.25688 | 0.3823195 | 10.1016/j.ijpharm.2015.11.018
135 | glycyrrhetinic acid | O=C(O)C1(C)CCC2(C)CCC3(C(=CC(=O)C4C5(C)CCC(O)C(C)(C)C5CCC43C)C2C1)C | 90 | 1 | O/W | 0.4285714 | 40.2 | 22.3 | 74.3 | 1 | 68.19572 | 0.6203994 | 10.1016/j.ijpharm.2015.11.018
135 | glycyrrhetinic acid | O=C(O)C1(C)CCC2(C)CCC3(C(=CC(=O)C4C5(C)CCC(O)C(C)(C)C5CCC43C)C2C1)C | 90 | 1 | O/W | 0.4285714 | 40.2 | 22.3 | 74.3 | 1 | 78.13456 | 0.8751152 | 10.1016/j.ijpharm.2015.11.018
135 | glycyrrhetinic acid | O=C(O)C1(C)CCC2(C)CCC3(C(=CC(=O)C4C5(C)CCC(O)C(C)(C)C5CCC43C)C2C1)C | 90 | 1 | O/W | 0.4285714 | 40.2 | 22.3 | 74.3 | 1 | 88.3792 | 0.9690063 | 10.1016/j.ijpharm.2015.11.018
136 | prilocaine | O=C(NC=1C=CC=CC1C)C(NCCC)C | 46 | 1 | O/W | 0.03103143 | 89 | 2.1 | 68.9 | 0 | 0 | 0 | 10.1016/j.jddst.2015.10.009
136 | prilocaine | O=C(NC=1C=CC=CC1C)C(NCCC)C | 46 | 1 | O/W | 0.03103143 | 89 | 2.1 | 68.9 | 0 | 0.1728479 | 0.009816264 | 10.1016/j.jddst.2015.10.009
136 | prilocaine | O=C(NC=1C=CC=CC1C)C(NCCC)C | 46 | 1 | O/W | 0.03103143 | 89 | 2.1 | 68.9 | 0 | 0.2052399 | 0.02740388 | 10.1016/j.jddst.2015.10.009
136 | prilocaine | O=C(NC=1C=CC=CC1C)C(NCCC)C | 46 | 1 | O/W | 0.03103143 | 89 | 2.1 | 68.9 | 0 | 0.2719292 | 0.04890779 | 10.1016/j.jddst.2015.10.009
136 | prilocaine | O=C(NC=1C=CC=CC1C)C(NCCC)C | 46 | 1 | O/W | 0.03103143 | 89 | 2.1 | 68.9 | 0 | 0.4782579 | 0.06849949 | 10.1016/j.jddst.2015.10.009
136 | prilocaine | O=C(NC=1C=CC=CC1C)C(NCCC)C | 46 | 1 | O/W | 0.03103143 | 89 | 2.1 | 68.9 | 0 | 1.133991 | 0.1136135 | 10.1016/j.jddst.2015.10.009
136 | prilocaine | O=C(NC=1C=CC=CC1C)C(NCCC)C | 46 | 1 | O/W | 0.03103143 | 89 | 2.1 | 68.9 | 0 | 1.445934 | 0.1254236 | 10.1016/j.jddst.2015.10.009
136 | prilocaine | O=C(NC=1C=CC=CC1C)C(NCCC)C | 46 | 1 | O/W | 0.03103143 | 89 | 2.1 | 68.9 | 0 | 2.036611 | 0.1373154 | 10.1016/j.jddst.2015.10.009
136 | prilocaine | O=C(NC=1C=CC=CC1C)C(NCCC)C | 46 | 1 | O/W | 0.03103143 | 89 | 2.1 | 68.9 | 0 | 2.348282 | 0.1510786 | 10.1016/j.jddst.2015.10.009
136 | prilocaine | O=C(NC=1C=CC=CC1C)C(NCCC)C | 46 | 1 | O/W | 0.03103143 | 89 | 2.1 | 68.9 | 0 | 2.348282 | 0.1510786 | 10.1016/j.jddst.2015.10.009
136 | prilocaine | O=C(NC=1C=CC=CC1C)C(NCCC)C | 46 | 1 | O/W | 0.03103143 | 89 | 2.1 | 68.9 | 0 | 3.178768 | 0.1923375 | 10.1016/j.jddst.2015.10.009
136 | prilocaine | O=C(NC=1C=CC=CC1C)C(NCCC)C | 46 | 1 | O/W | 0.03103143 | 89 | 2.1 | 68.9 | 0 | 3.595236 | 0.2041783 | 10.1016/j.jddst.2015.10.009
136 | prilocaine | O=C(NC=1C=CC=CC1C)C(NCCC)C | 46 | 1 | O/W | 0.03103143 | 89 | 2.1 | 68.9 | 0 | 3.978224 | 0.2062436 | 10.1016/j.jddst.2015.10.009
136 | prilocaine | O=C(NC=1C=CC=CC1C)C(NCCC)C | 46 | 1 | O/W | 0.03103143 | 89 | 2.1 | 68.9 | 0 | 4.221572 | 0.2102212 | 10.1016/j.jddst.2015.10.009
136 | prilocaine | O=C(NC=1C=CC=CC1C)C(NCCC)C | 46 | 1 | O/W | 0.03103143 | 89 | 2.1 | 68.9 | 0 | 4.498945 | 0.2200681 | 10.1016/j.jddst.2015.10.009
136 | prilocaine | O=C(NC=1C=CC=CC1C)C(NCCC)C | 46 | 1 | O/W | 0.03103143 | 89 | 2.1 | 68.9 | 0 | 5.054781 | 0.2319496 | 10.1016/j.jddst.2015.10.009
136 | prilocaine | O=C(NC=1C=CC=CC1C)C(NCCC)C | 46 | 1 | O/W | 0.03103143 | 89 | 2.1 | 68.9 | 0 | 5.260837 | 0.2534944 | 10.1016/j.jddst.2015.10.009
136 | prilocaine | O=C(NC=1C=CC=CC1C)C(NCCC)C | 46 | 1 | O/W | 0.03103143 | 89 | 2.1 | 68.9 | 0 | 5.501735 | 0.2750493 | 10.1016/j.jddst.2015.10.009
136 | prilocaine | O=C(NC=1C=CC=CC1C)C(NCCC)C | 46 | 1 | O/W | 0.03103143 | 89 | 2.1 | 68.9 | 0 | 6.051038 | 0.333804 | 10.1016/j.jddst.2015.10.009
136 | prilocaine | O=C(NC=1C=CC=CC1C)C(NCCC)C | 46 | 1 | O/W | 0.03103143 | 89 | 2.1 | 68.9 | 0 | 6.395645 | 0.3612487 | 10.1016/j.jddst.2015.10.009
136 | prilocaine | O=C(NC=1C=CC=CC1C)C(NCCC)C | 46 | 1 | O/W | 0.03103143 | 89 | 2.1 | 68.9 | 0 | 7.050834 | 0.4102688 | 10.1016/j.jddst.2015.10.009
136 | prilocaine | O=C(NC=1C=CC=CC1C)C(NCCC)C | 46 | 1 | O/W | 0.03103143 | 89 | 2.1 | 68.9 | 0 | 7.187479 | 0.4298401 | 10.1016/j.jddst.2015.10.009
136 | prilocaine | O=C(NC=1C=CC=CC1C)C(NCCC)C | 46 | 1 | O/W | 0.03103143 | 89 | 2.1 | 68.9 | 0 | 7.325213 | 0.4415992 | 10.1016/j.jddst.2015.10.009
136 | prilocaine | O=C(NC=1C=CC=CC1C)C(NCCC)C | 46 | 1 | O/W | 0.03103143 | 89 | 2.1 | 68.9 | 0 | 9.952773 | 0.5888534 | 10.1016/j.jddst.2015.10.009
136 | prilocaine | O=C(NC=1C=CC=CC1C)C(NCCC)C | 46 | 1 | O/W | 0.03103143 | 89 | 2.1 | 68.9 | 0 | 10.15829 | 0.6143042 | 10.1016/j.jddst.2015.10.009
136 | prilocaine | O=C(NC=1C=CC=CC1C)C(NCCC)C | 46 | 1 | O/W | 0.03103143 | 89 | 2.1 | 68.9 | 0 | 10.81565 | 0.6476999 | 10.1016/j.jddst.2015.10.009
136 | prilocaine | O=C(NC=1C=CC=CC1C)C(NCCC)C | 46 | 1 | O/W | 0.03103143 | 89 | 2.1 | 68.9 | 0 | 11.16189 | 0.6634263 | 10.1016/j.jddst.2015.10.009
136 | prilocaine | O=C(NC=1C=CC=CC1C)C(NCCC)C | 46 | 1 | O/W | 0.03103143 | 89 | 2.1 | 68.9 | 0 | 11.40306 | 0.6830282 | 10.1016/j.jddst.2015.10.009
136 | prilocaine | O=C(NC=1C=CC=CC1C)C(NCCC)C | 46 | 1 | O/W | 0.03103143 | 89 | 2.1 | 68.9 | 0 | 11.64369 | 0.7065362 | 10.1016/j.jddst.2015.10.009
136 | prilocaine | O=C(NC=1C=CC=CC1C)C(NCCC)C | 46 | 1 | O/W | 0.03103143 | 89 | 2.1 | 68.9 | 0 | 12.3721 | 0.7301871 | 10.1016/j.jddst.2015.10.009
136 | prilocaine | O=C(NC=1C=CC=CC1C)C(NCCC)C | 46 | 1 | O/W | 0.03103143 | 89 | 2.1 | 68.9 | 0 | 12.68431 | 0.7400442 | 10.1016/j.jddst.2015.10.009
136 | prilocaine | O=C(NC=1C=CC=CC1C)C(NCCC)C | 46 | 1 | O/W | 0.03103143 | 89 | 2.1 | 68.9 | 0 | 13.30929 | 0.7558523 | 10.1016/j.jddst.2015.10.009
136 | prilocaine | O=C(NC=1C=CC=CC1C)C(NCCC)C | 46 | 1 | O/W | 0.03103143 | 89 | 2.1 | 68.9 | 0 | 13.6215 | 0.7657094 | 10.1016/j.jddst.2015.10.009
136 | prilocaine | O=C(NC=1C=CC=CC1C)C(NCCC)C | 46 | 1 | O/W | 0.03103143 | 89 | 2.1 | 68.9 | 0 | 16.26431 | 0.8035931 | 10.1016/j.jddst.2015.10.009
136 | prilocaine | O=C(NC=1C=CC=CC1C)C(NCCC)C | 46 | 1 | O/W | 0.03103143 | 89 | 2.1 | 68.9 | 0 | 16.54141 | 0.815393 | 10.1016/j.jddst.2015.10.009
136 | prilocaine | O=C(NC=1C=CC=CC1C)C(NCCC)C | 46 | 1 | O/W | 0.03103143 | 89 | 2.1 | 68.9 | 0 | 18.17625 | 0.8354032 | 10.1016/j.jddst.2015.10.009
136 | prilocaine | O=C(NC=1C=CC=CC1C)C(NCCC)C | 46 | 1 | O/W | 0.03103143 | 89 | 2.1 | 68.9 | 0 | 18.48847 | 0.8452603 | 10.1016/j.jddst.2015.10.009
137 | prilocaine | O=C(NC=1C=CC=CC1C)C(NCCC)C | 46 | 1 | O/W | 0.07164027 | 89 | 4.6 | 69.3 | 0 | 0 | 0 | 10.1016/j.jddst.2015.10.009
137 | prilocaine | O=C(NC=1C=CC=CC1C)C(NCCC)C | 46 | 1 | O/W | 0.07164027 | 89 | 4.6 | 69.3 | 0 | 0.5454917 | 0.08609731 | 10.1016/j.jddst.2015.10.009
137 | prilocaine | O=C(NC=1C=CC=CC1C)C(NCCC)C | 46 | 1 | O/W | 0.07164027 | 89 | 4.6 | 69.3 | 0 | 1.126914 | 0.1643927 | 10.1016/j.jddst.2015.10.009
137 | prilocaine | O=C(NC=1C=CC=CC1C)C(NCCC)C | 46 | 1 | O/W | 0.07164027 | 89 | 4.6 | 69.3 | 0 | 1.366723 | 0.1937598 | 10.1016/j.jddst.2015.10.009
137 | prilocaine | O=C(NC=1C=CC=CC1C)C(NCCC)C | 46 | 1 | O/W | 0.07164027 | 89 | 4.6 | 69.3 | 0 | 2.025995 | 0.2134842 | 10.1016/j.jddst.2015.10.009
137 | prilocaine | O=C(NC=1C=CC=CC1C)C(NCCC)C | 46 | 1 | O/W | 0.07164027 | 89 | 4.6 | 69.3 | 0 | 2.409255 | 0.2135965 | 10.1016/j.jddst.2015.10.009
137 | prilocaine | O=C(NC=1C=CC=CC1C)C(NCCC)C | 46 | 1 | O/W | 0.07164027 | 89 | 4.6 | 69.3 | 0 | 3.167608 | 0.2724124 | 10.1016/j.jddst.2015.10.009
137 | prilocaine | O=C(NC=1C=CC=CC1C)C(NCCC)C | 46 | 1 | O/W | 0.07164027 | 89 | 4.6 | 69.3 | 0 | 3.304253 | 0.2919837 | 10.1016/j.jddst.2015.10.009
137 | prilocaine | O=C(NC=1C=CC=CC1C)C(NCCC)C | 46 | 1 | O/W | 0.07164027 | 89 | 4.6 | 69.3 | 0 | 3.511398 | 0.3057162 | 10.1016/j.jddst.2015.10.009
137 | prilocaine | O=C(NC=1C=CC=CC1C)C(NCCC)C | 46 | 1 | O/W | 0.07164027 | 89 | 4.6 | 69.3 | 0 | 4.059612 | 0.3722831 | 10.1016/j.jddst.2015.10.009
137 | prilocaine | O=C(NC=1C=CC=CC1C)C(NCCC)C | 46 | 1 | O/W | 0.07164027 | 89 | 4.6 | 69.3 | 0 | 4.197346 | 0.3840422 | 10.1016/j.jddst.2015.10.009
137 | prilocaine | O=C(NC=1C=CC=CC1C)C(NCCC)C | 46 | 1 | O/W | 0.07164027 | 89 | 4.6 | 69.3 | 0 | 4.473086 | 0.4056073 | 10.1016/j.jddst.2015.10.009
137 | prilocaine | O=C(NC=1C=CC=CC1C)C(NCCC)C | 46 | 1 | O/W | 0.07164027 | 89 | 4.6 | 69.3 | 0 | 5.056686 | 0.4682783 | 10.1016/j.jddst.2015.10.009
137 | prilocaine | O=C(NC=1C=CC=CC1C)C(NCCC)C | 46 | 1 | O/W | 0.07164027 | 89 | 4.6 | 69.3 | 0 | 5.194148 | 0.4819905 | 10.1016/j.jddst.2015.10.009
137 | prilocaine | O=C(NC=1C=CC=CC1C)C(NCCC)C | 46 | 1 | O/W | 0.07164027 | 89 | 4.6 | 69.3 | 0 | 5.295951 | 0.5015515 | 10.1016/j.jddst.2015.10.009
137 | prilocaine | O=C(NC=1C=CC=CC1C)C(NCCC)C | 46 | 1 | O/W | 0.07164027 | 89 | 4.6 | 69.3 | 0 | 5.398299 | 0.5172065 | 10.1016/j.jddst.2015.10.009
137 | prilocaine | O=C(NC=1C=CC=CC1C)C(NCCC)C | 46 | 1 | O/W | 0.07164027 | 89 | 4.6 | 69.3 | 0 | 6.050493 | 0.5877101 | 10.1016/j.jddst.2015.10.009
137 | prilocaine | O=C(NC=1C=CC=CC1C)C(NCCC)C | 46 | 1 | O/W | 0.07164027 | 89 | 4.6 | 69.3 | 0 | 6.326506 | 0.6073222 | 10.1016/j.jddst.2015.10.009
137 | prilocaine | O=C(NC=1C=CC=CC1C)C(NCCC)C | 46 | 1 | O/W | 0.07164027 | 89 | 4.6 | 69.3 | 0 | 6.393467 | 0.6268731 | 10.1016/j.jddst.2015.10.009
137 | prilocaine | O=C(NC=1C=CC=CC1C)C(NCCC)C | 46 | 1 | O/W | 0.07164027 | 89 | 4.6 | 69.3 | 0 | 7.016264 | 0.6583055 | 10.1016/j.jddst.2015.10.009
137 | prilocaine | O=C(NC=1C=CC=CC1C)C(NCCC)C | 46 | 1 | O/W | 0.07164027 | 89 | 4.6 | 69.3 | 0 | 7.153181 | 0.6759238 | 10.1016/j.jddst.2015.10.009
137 | prilocaine | O=C(NC=1C=CC=CC1C)C(NCCC)C | 46 | 1 | O/W | 0.07164027 | 89 | 4.6 | 69.3 | 0 | 7.325213 | 0.6915992 | 10.1016/j.jddst.2015.10.009
137 | prilocaine | O=C(NC=1C=CC=CC1C)C(NCCC)C | 46 | 1 | O/W | 0.07164027 | 89 | 4.6 | 69.3 | 0 | 9.859136 | 0.7607009 | 10.1016/j.jddst.2015.10.009
137 | prilocaine | O=C(NC=1C=CC=CC1C)C(NCCC)C | 46 | 1 | O/W | 0.07164027 | 89 | 4.6 | 69.3 | 0 | 10.03035 | 0.7822355 | 10.1016/j.jddst.2015.10.009
137 | prilocaine | O=C(NC=1C=CC=CC1C)C(NCCC)C | 46 | 1 | O/W | 0.07164027 | 89 | 4.6 | 69.3 | 0 | 10.23777 | 0.794015 | 10.1016/j.jddst.2015.10.009
137 | prilocaine | O=C(NC=1C=CC=CC1C)C(NCCC)C | 46 | 1 | O/W | 0.07164027 | 89 | 4.6 | 69.3 | 0 | 10.86193 | 0.8156822 | 10.1016/j.jddst.2015.10.009
137 | prilocaine | O=C(NC=1C=CC=CC1C)C(NCCC)C | 46 | 1 | O/W | 0.07164027 | 89 | 4.6 | 69.3 | 0 | 11.1412 | 0.8118578 | 10.1016/j.jddst.2015.10.009
137 | prilocaine | O=C(NC=1C=CC=CC1C)C(NCCC)C | 46 | 1 | O/W | 0.07164027 | 89 | 4.6 | 69.3 | 0 | 11.41613 | 0.8392821 | 10.1016/j.jddst.2015.10.009
137 | prilocaine | O=C(NC=1C=CC=CC1C)C(NCCC)C | 46 | 1 | O/W | 0.07164027 | 89 | 4.6 | 69.3 | 0 | 12.24988 | 0.8571045 | 10.1016/j.jddst.2015.10.009
137 | prilocaine | O=C(NC=1C=CC=CC1C)C(NCCC)C | 46 | 1 | O/W | 0.07164027 | 89 | 4.6 | 69.3 | 0 | 12.6326 | 0.8611228 | 10.1016/j.jddst.2015.10.009
137 | prilocaine | O=C(NC=1C=CC=CC1C)C(NCCC)C | 46 | 1 | O/W | 0.07164027 | 89 | 4.6 | 69.3 | 0 | 13.29214 | 0.8788942 | 10.1016/j.jddst.2015.10.009
137 | prilocaine | O=C(NC=1C=CC=CC1C)C(NCCC)C | 46 | 1 | O/W | 0.07164027 | 89 | 4.6 | 69.3 | 0 | 13.60463 | 0.8867982 | 10.1016/j.jddst.2015.10.009
137 | prilocaine | O=C(NC=1C=CC=CC1C)C(NCCC)C | 46 | 1 | O/W | 0.07164027 | 89 | 4.6 | 69.3 | 0 | 16.10942 | 0.9148758 | 10.1016/j.jddst.2015.10.009
137 | prilocaine | O=C(NC=1C=CC=CC1C)C(NCCC)C | 46 | 1 | O/W | 0.07164027 | 89 | 4.6 | 69.3 | 0 | 18.26934 | 0.9174617 | 10.1016/j.jddst.2015.10.009
137 | prilocaine | O=C(NC=1C=CC=CC1C)C(NCCC)C | 46 | 1 | O/W | 0.07164027 | 89 | 4.6 | 69.3 | 0 | 19.1755 | 0.9157741 | 10.1016/j.jddst.2015.10.009
138 | prilocaine | O=C(NC=1C=CC=CC1C)C(NCCC)C | 46 | 1 | O/W | 0.1022488 | 89 | 6.5 | 70.6 | 0 | 0 | 0 | 10.1016/j.jddst.2015.10.009
138 | prilocaine | O=C(NC=1C=CC=CC1C)C(NCCC)C | 46 | 1 | O/W | 0.1022488 | 89 | 6.5 | 70.6 | 0 | 1.147057 | 0.2698673 | 10.1016/j.jddst.2015.10.009
138 | prilocaine | O=C(NC=1C=CC=CC1C)C(NCCC)C | 46 | 1 | O/W | 0.1022488 | 89 | 6.5 | 70.6 | 0 | 1.388772 | 0.2855631 | 10.1016/j.jddst.2015.10.009
138 | prilocaine | O=C(NC=1C=CC=CC1C)C(NCCC)C | 46 | 1 | O/W | 0.1022488 | 89 | 6.5 | 70.6 | 0 | 2.117183 | 0.309214 | 10.1016/j.jddst.2015.10.009
138 | prilocaine | O=C(NC=1C=CC=CC1C)C(NCCC)C | 46 | 1 | O/W | 0.1022488 | 89 | 6.5 | 70.6 | 0 | 3.119156 | 0.3700544 | 10.1016/j.jddst.2015.10.009
138 | prilocaine | O=C(NC=1C=CC=CC1C)C(NCCC)C | 46 | 1 | O/W | 0.1022488 | 89 | 6.5 | 70.6 | 0 | 3.389724 | 0.4287275 | 10.1016/j.jddst.2015.10.009
138 | prilocaine | O=C(NC=1C=CC=CC1C)C(NCCC)C | 46 | 1 | O/W | 0.1022488 | 89 | 6.5 | 70.6 | 0 | 3.492072 | 0.4443824 | 10.1016/j.jddst.2015.10.009
138 | prilocaine | O=C(NC=1C=CC=CC1C)C(NCCC)C | 46 | 1 | O/W | 0.1022488 | 89 | 6.5 | 70.6 | 0 | 4.146989 | 0.4953556 | 10.1016/j.jddst.2015.10.009
138 | prilocaine | O=C(NC=1C=CC=CC1C)C(NCCC)C | 46 | 1 | O/W | 0.1022488 | 89 | 6.5 | 70.6 | 0 | 4.211773 | 0.5305308 | 10.1016/j.jddst.2015.10.009
138 | prilocaine | O=C(NC=1C=CC=CC1C)C(NCCC)C | 46 | 1 | O/W | 0.1022488 | 89 | 6.5 | 70.6 | 0 | 4.348962 | 0.546196 | 10.1016/j.jddst.2015.10.009
138 | prilocaine | O=C(NC=1C=CC=CC1C)C(NCCC)C | 46 | 1 | O/W | 0.1022488 | 89 | 6.5 | 70.6 | 0 | 4.41674 | 0.5598877 | 10.1016/j.jddst.2015.10.009
138 | prilocaine | O=C(NC=1C=CC=CC1C)C(NCCC)C | 46 | 1 | O/W | 0.1022488 | 89 | 6.5 | 70.6 | 0 | 5.07329 | 0.5991426 | 10.1016/j.jddst.2015.10.009
138 | prilocaine | O=C(NC=1C=CC=CC1C)C(NCCC)C | 46 | 1 | O/W | 0.1022488 | 89 | 6.5 | 70.6 | 0 | 5.174821 | 0.6206567 | 10.1016/j.jddst.2015.10.009
138 | prilocaine | O=C(NC=1C=CC=CC1C)C(NCCC)C | 46 | 1 | O/W | 0.1022488 | 89 | 6.5 | 70.6 | 0 | 5.277714 | 0.6324056 | 10.1016/j.jddst.2015.10.009
138 | prilocaine | O=C(NC=1C=CC=CC1C)C(NCCC)C | 46 | 1 | O/W | 0.1022488 | 89 | 6.5 | 70.6 | 0 | 5.449745 | 0.648081 | 10.1016/j.jddst.2015.10.009
138 | prilocaine | O=C(NC=1C=CC=CC1C)C(NCCC)C | 46 | 1 | O/W | 0.1022488 | 89 | 6.5 | 70.6 | 0 | 6.004219 | 0.6697278 | 10.1016/j.jddst.2015.10.009
138 | prilocaine | O=C(NC=1C=CC=CC1C)C(NCCC)C | 46 | 1 | O/W | 0.1022488 | 89 | 6.5 | 70.6 | 0 | 6.244573 | 0.6951888 | 10.1016/j.jddst.2015.10.009
138 | prilocaine | O=C(NC=1C=CC=CC1C)C(NCCC)C | 46 | 1 | O/W | 0.1022488 | 89 | 6.5 | 70.6 | 0 | 6.416604 | 0.7108642 | 10.1016/j.jddst.2015.10.009
138 | prilocaine | O=C(NC=1C=CC=CC1C)C(NCCC)C | 46 | 1 | O/W | 0.1022488 | 89 | 6.5 | 70.6 | 0 | 7.006737 | 0.7266621 | 10.1016/j.jddst.2015.10.009
138 | prilocaine | O=C(NC=1C=CC=CC1C)C(NCCC)C | 46 | 1 | O/W | 0.1022488 | 89 | 6.5 | 70.6 | 0 | 7.38673 | 0.750211 | 10.1016/j.jddst.2015.10.009
138 | prilocaine | O=C(NC=1C=CC=CC1C)C(NCCC)C | 46 | 1 | O/W | 0.1022488 | 89 | 6.5 | 70.6 | 0 | 9.714869 | 0.7958149 | 10.1016/j.jddst.2015.10.009
138 | prilocaine | O=C(NC=1C=CC=CC1C)C(NCCC)C | 46 | 1 | O/W | 0.1022488 | 89 | 6.5 | 70.6 | 0 | 10.09595 | 0.8115515 | 10.1016/j.jddst.2015.10.009
138 | prilocaine | O=C(NC=1C=CC=CC1C)C(NCCC)C | 46 | 1 | O/W | 0.1022488 | 89 | 6.5 | 70.6 | 0 | 11.13821 | 0.8333413 | 10.1016/j.jddst.2015.10.009
138 | prilocaine | O=C(NC=1C=CC=CC1C)C(NCCC)C | 46 | 1 | O/W | 0.1022488 | 89 | 6.5 | 70.6 | 0 | 11.66056 | 0.8354474 | 10.1016/j.jddst.2015.10.009
138 | prilocaine | O=C(NC=1C=CC=CC1C)C(NCCC)C | 46 | 1 | O/W | 0.1022488 | 89 | 6.5 | 70.6 | 0 | 12.28581 | 0.8493025 | 10.1016/j.jddst.2015.10.009
138 | prilocaine | O=C(NC=1C=CC=CC1C)C(NCCC)C | 46 | 1 | O/W | 0.1022488 | 89 | 6.5 | 70.6 | 0 | 12.56427 | 0.8513372 | 10.1016/j.jddst.2015.10.009
138 | prilocaine | O=C(NC=1C=CC=CC1C)C(NCCC)C | 46 | 1 | O/W | 0.1022488 | 89 | 6.5 | 70.6 | 0 | 13.25975 | 0.8613066 | 10.1016/j.jddst.2015.10.009
138 | prilocaine | O=C(NC=1C=CC=CC1C)C(NCCC)C | 46 | 1 | O/W | 0.1022488 | 89 | 6.5 | 70.6 | 0 | 13.57305 | 0.8633515 | 10.1016/j.jddst.2015.10.009
138 | prilocaine | O=C(NC=1C=CC=CC1C)C(NCCC)C | 46 | 1 | O/W | 0.1022488 | 89 | 6.5 | 70.6 | 0 | 16.18292 | 0.8875536 | 10.1016/j.jddst.2015.10.009
139 | prilocaine | O=C(NC=1C=CC=CC1C)C(NCCC)C | 46 | 1 | O/W | 0.301392 | 89 | 16 | 69.1 | 0 | 0 | 0 | 10.1016/j.jddst.2015.10.009
139 | prilocaine | O=C(NC=1C=CC=CC1C)C(NCCC)C | 46 | 1 | O/W | 0.301392 | 89 | 16 | 69.1 | 0 | 1.046887 | 0.238588 | 10.1016/j.jddst.2015.10.009
139 | prilocaine | O=C(NC=1C=CC=CC1C)C(NCCC)C | 46 | 1 | O/W | 0.301392 | 89 | 16 | 69.1 | 0 | 1.276353 | 0.3421708 | 10.1016/j.jddst.2015.10.009
139 | prilocaine | O=C(NC=1C=CC=CC1C)C(NCCC)C | 46 | 1 | O/W | 0.301392 | 89 | 16 | 69.1 | 0 | 1.516162 | 0.3715379 | 10.1016/j.jddst.2015.10.009
139 | prilocaine | O=C(NC=1C=CC=CC1C)C(NCCC)C | 46 | 1 | O/W | 0.301392 | 89 | 16 | 69.1 | 0 | 2.104117 | 0.4029602 | 10.1016/j.jddst.2015.10.009
139 | prilocaine | O=C(NC=1C=CC=CC1C)C(NCCC)C | 46 | 1 | O/W | 0.301392 | 89 | 16 | 69.1 | 0 | 2.273971 | 0.43426 | 10.1016/j.jddst.2015.10.009
139 | prilocaine | O=C(NC=1C=CC=CC1C)C(NCCC)C | 46 | 1 | O/W | 0.301392 | 89 | 16 | 69.1 | 0 | 2.444641 | 0.4597006 | 10.1016/j.jddst.2015.10.009
139 | prilocaine | O=C(NC=1C=CC=CC1C)C(NCCC)C | 46 | 1 | O/W | 0.301392 | 89 | 16 | 69.1 | 0 | 3.098741 | 0.5165328 | 10.1016/j.jddst.2015.10.009
139 | prilocaine | O=C(NC=1C=CC=CC1C)C(NCCC)C | 46 | 1 | O/W | 0.301392 | 89 | 16 | 69.1 | 0 | 3.30507 | 0.5361245 | 10.1016/j.jddst.2015.10.009
139 | prilocaine | O=C(NC=1C=CC=CC1C)C(NCCC)C | 46 | 1 | O/W | 0.301392 | 89 | 16 | 69.1 | 0 | 3.442531 | 0.5498367 | 10.1016/j.jddst.2015.10.009
139 | prilocaine | O=C(NC=1C=CC=CC1C)C(NCCC)C | 46 | 1 | O/W | 0.301392 | 89 | 16 | 69.1 | 0 | 3.924328 | 0.5929466 | 10.1016/j.jddst.2015.10.009
139 | prilocaine | O=C(NC=1C=CC=CC1C)C(NCCC)C | 46 | 1 | O/W | 0.301392 | 89 | 16 | 69.1 | 0 | 4.198435 | 0.62623 | 10.1016/j.jddst.2015.10.009
139 | prilocaine | O=C(NC=1C=CC=CC1C)C(NCCC)C | 46 | 1 | O/W | 0.301392 | 89 | 16 | 69.1 | 0 | 4.40558 | 0.6399626 | 10.1016/j.jddst.2015.10.009
139 | prilocaine | O=C(NC=1C=CC=CC1C)C(NCCC)C | 46 | 1 | O/W | 0.301392 | 89 | 16 | 69.1 | 0 | 4.887104 | 0.6850255 | 10.1016/j.jddst.2015.10.009
139 | prilocaine | O=C(NC=1C=CC=CC1C)C(NCCC)C | 46 | 1 | O/W | 0.301392 | 89 | 16 | 69.1 | 0 | 5.163933 | 0.6987785 | 10.1016/j.jddst.2015.10.009
139 | prilocaine | O=C(NC=1C=CC=CC1C)C(NCCC)C | 46 | 1 | O/W | 0.301392 | 89 | 16 | 69.1 | 0 | 5.439401 | 0.7222967 | 10.1016/j.jddst.2015.10.009
139 | prilocaine | O=C(NC=1C=CC=CC1C)C(NCCC)C | 46 | 1 | O/W | 0.301392 | 89 | 16 | 69.1 | 0 | 5.960395 | 0.7341681 | 10.1016/j.jddst.2015.10.009
139 | prilocaine | O=C(NC=1C=CC=CC1C)C(NCCC)C | 46 | 1 | O/W | 0.301392 | 89 | 16 | 69.1 | 0 | 6.201565 | 0.75377 | 10.1016/j.jddst.2015.10.009
139 | prilocaine | O=C(NC=1C=CC=CC1C)C(NCCC)C | 46 | 1 | O/W | 0.301392 | 89 | 16 | 69.1 | 0 | 6.335488 | 0.7928717 | 10.1016/j.jddst.2015.10.009
139 | prilocaine | O=C(NC=1C=CC=CC1C)C(NCCC)C | 46 | 1 | O/W | 0.301392 | 89 | 16 | 69.1 | 0 | 6.849677 | 0.8535692 | 10.1016/j.jddst.2015.10.009
139 | prilocaine | O=C(NC=1C=CC=CC1C)C(NCCC)C | 46 | 1 | O/W | 0.301392 | 89 | 16 | 69.1 | 0 | 7.128411 | 0.8536509 | 10.1016/j.jddst.2015.10.009
139 | prilocaine | O=C(NC=1C=CC=CC1C)C(NCCC)C | 46 | 1 | O/W | 0.301392 | 89 | 16 | 69.1 | 0 | 7.476557 | 0.855706 | 10.1016/j.jddst.2015.10.009
139 | prilocaine | O=C(NC=1C=CC=CC1C)C(NCCC)C | 46 | 1 | O/W | 0.301392 | 89 | 16 | 69.1 | 0 | 7.893569 | 0.8636407 | 10.1016/j.jddst.2015.10.009
139 | prilocaine | O=C(NC=1C=CC=CC1C)C(NCCC)C | 46 | 1 | O/W | 0.301392 | 89 | 16 | 69.1 | 0 | 8.169854 | 0.8812998 | 10.1016/j.jddst.2015.10.009
139 | prilocaine | O=C(NC=1C=CC=CC1C)C(NCCC)C | 46 | 1 | O/W | 0.301392 | 89 | 16 | 69.1 | 0 | 9.701803 | 0.8895611 | 10.1016/j.jddst.2015.10.009
139 | prilocaine | O=C(NC=1C=CC=CC1C)C(NCCC)C | 46 | 1 | O/W | 0.301392 | 89 | 16 | 69.1 | 0 | 10.05022 | 0.8896632 | 10.1016/j.jddst.2015.10.009
139 | prilocaine | O=C(NC=1C=CC=CC1C)C(NCCC)C | 46 | 1 | O/W | 0.301392 | 89 | 16 | 69.1 | 0 | 10.60742 | 0.8917795 | 10.1016/j.jddst.2015.10.009
139 | prilocaine | O=C(NC=1C=CC=CC1C)C(NCCC)C | 46 | 1 | O/W | 0.301392 | 89 | 16 | 69.1 | 0 | 11.06036 | 0.8919122 | 10.1016/j.jddst.2015.10.009
139 | prilocaine | O=C(NC=1C=CC=CC1C)C(NCCC)C | 46 | 1 | O/W | 0.301392 | 89 | 16 | 69.1 | 0 | 11.5476 | 0.8959612 | 10.1016/j.jddst.2015.10.009
139 | prilocaine | O=C(NC=1C=CC=CC1C)C(NCCC)C | 46 | 1 | O/W | 0.301392 | 89 | 16 | 69.1 | 0 | 11.89575 | 0.8980163 | 10.1016/j.jddst.2015.10.009
139 | prilocaine | O=C(NC=1C=CC=CC1C)C(NCCC)C | 46 | 1 | O/W | 0.301392 | 89 | 16 | 69.1 | 0 | 12.38353 | 0.8981592 | 10.1016/j.jddst.2015.10.009
139 | prilocaine | O=C(NC=1C=CC=CC1C)C(NCCC)C | 46 | 1 | O/W | 0.301392 | 89 | 16 | 69.1 | 0 | 12.73168 | 0.9002144 | 10.1016/j.jddst.2015.10.009
139 | prilocaine | O=C(NC=1C=CC=CC1C)C(NCCC)C | 46 | 1 | O/W | 0.301392 | 89 | 16 | 69.1 | 0 | 13.14869 | 0.908149 | 10.1016/j.jddst.2015.10.009
139 | prilocaine | O=C(NC=1C=CC=CC1C)C(NCCC)C | 46 | 1 | O/W | 0.301392 | 89 | 16 | 69.1 | 0 | 13.67132 | 0.9083021 | 10.1016/j.jddst.2015.10.009
139 | prilocaine | O=C(NC=1C=CC=CC1C)C(NCCC)C | 46 | 1 | O/W | 0.301392 | 89 | 16 | 69.1 | 0 | 16.66608 | 0.9208983 | 10.1016/j.jddst.2015.10.009
139 | prilocaine | O=C(NC=1C=CC=CC1C)C(NCCC)C | 46 | 1 | O/W | 0.301392 | 89 | 16 | 69.1 | 0 | 18.16318 | 0.9291494 | 10.1016/j.jddst.2015.10.009
139 | prilocaine | O=C(NC=1C=CC=CC1C)C(NCCC)C | 46 | 1 | O/W | 0.301392 | 89 | 16 | 69.1 | 0 | 19.17387 | 0.9274923 | 10.1016/j.jddst.2015.10.009
140 | prilocaine | O=C(NC=1C=CC=CC1C)C(NCCC)C | 46 | 1 | O/W | 0.5030763 | 81 | 23.3 | 69.7 | 0 | 0 | 0 | 10.1016/j.jddst.2015.10.009
140 | prilocaine | O=C(NC=1C=CC=CC1C)C(NCCC)C | 46 | 1 | O/W | 0.5030763 | 81 | 23.3 | 69.7 | 0 | 0.4050357 | 0.09386866 | 10.1016/j.jddst.2015.10.009
140 | prilocaine | O=C(NC=1C=CC=CC1C)C(NCCC)C | 46 | 1 | O/W | 0.5030763 | 81 | 23.3 | 69.7 | 0 | 0.5046614 | 0.1290541 | 10.1016/j.jddst.2015.10.009
140 | prilocaine | O=C(NC=1C=CC=CC1C)C(NCCC)C | 46 | 1 | O/W | 0.5030763 | 81 | 23.3 | 69.7 | 0 | 0.5321538 | 0.1817965 | 10.1016/j.jddst.2015.10.009
140 | prilocaine | O=C(NC=1C=CC=CC1C)C(NCCC)C | 46 | 1 | O/W | 0.5030763 | 81 | 23.3 | 69.7 | 0 | 1.178632 | 0.2933141 | 10.1016/j.jddst.2015.10.009
140 | prilocaine | O=C(NC=1C=CC=CC1C)C(NCCC)C | 46 | 1 | O/W | 0.5030763 | 81 | 23.3 | 69.7 | 0 | 1.271181 | 0.3792787 | 10.1016/j.jddst.2015.10.009
140 | prilocaine | O=C(NC=1C=CC=CC1C)C(NCCC)C | 46 | 1 | O/W | 0.5030763 | 81 | 23.3 | 69.7 | 0 | 1.438585 | 0.4281558 | 10.1016/j.jddst.2015.10.009
140 | prilocaine | O=C(NC=1C=CC=CC1C)C(NCCC)C | 46 | 1 | O/W | 0.5030763 | 81 | 23.3 | 69.7 | 0 | 2.058659 | 0.4791187 | 10.1016/j.jddst.2015.10.009
140 | prilocaine | O=C(NC=1C=CC=CC1C)C(NCCC)C | 46 | 1 | O/W | 0.5030763 | 81 | 23.3 | 69.7 | 0 | 2.292208 | 0.5534059 | 10.1016/j.jddst.2015.10.009
140 | prilocaine | O=C(NC=1C=CC=CC1C)C(NCCC)C | 46 | 1 | O/W | 0.5030763 | 81 | 23.3 | 69.7 | 0 | 2.427765 | 0.5807894 | 10.1016/j.jddst.2015.10.009
140 | prilocaine | O=C(NC=1C=CC=CC1C)C(NCCC)C | 46 | 1 | O/W | 0.5030763 | 81 | 23.3 | 69.7 | 0 | 2.981967 | 0.6043892 | 10.1016/j.jddst.2015.10.009
140 | prilocaine | O=C(NC=1C=CC=CC1C)C(NCCC)C | 46 | 1 | O/W | 0.5030763 | 81 | 23.3 | 69.7 | 0 | 3.188295 | 0.6239809 | 10.1016/j.jddst.2015.10.009
140 | prilocaine | O=C(NC=1C=CC=CC1C)C(NCCC)C | 46 | 1 | O/W | 0.5030763 | 81 | 23.3 | 69.7 | 0 | 3.394896 | 0.6416196 | 10.1016/j.jddst.2015.10.009
140 | prilocaine | O=C(NC=1C=CC=CC1C)C(NCCC)C | 46 | 1 | O/W | 0.5030763 | 81 | 23.3 | 69.7 | 0 | 3.971691 | 0.7531167 | 10.1016/j.jddst.2015.10.009
140 | prilocaine | O=C(NC=1C=CC=CC1C)C(NCCC)C | 46 | 1 | O/W | 0.5030763 | 81 | 23.3 | 69.7 | 0 | 4.219394 | 0.7258455 | 10.1016/j.jddst.2015.10.009
140 | prilocaine | O=C(NC=1C=CC=CC1C)C(NCCC)C | 46 | 1 | O/W | 0.5030763 | 81 | 23.3 | 69.7 | 0 | 6.792242 | 0.7656618 | 10.1016/j.jddst.2015.10.009
140 | prilocaine | O=C(NC=1C=CC=CC1C)C(NCCC)C | 46 | 1 | O/W | 0.5030763 | 81 | 23.3 | 69.7 | 0 | 7.208983 | 0.7755495 | 10.1016/j.jddst.2015.10.009
140 | prilocaine | O=C(NC=1C=CC=CC1C)C(NCCC)C | 46 | 1 | O/W | 0.5030763 | 81 | 23.3 | 69.7 | 0 | 7.521198 | 0.7854066 | 10.1016/j.jddst.2015.10.009
140 | prilocaine | O=C(NC=1C=CC=CC1C)C(NCCC)C | 46 | 1 | O/W | 0.5030763 | 81 | 23.3 | 69.7 | 0 | 7.972235 | 0.7992106 | 10.1016/j.jddst.2015.10.009
140 | prilocaine | O=C(NC=1C=CC=CC1C)C(NCCC)C | 46 | 1 | O/W | 0.5030763 | 81 | 23.3 | 69.7 | 0 | 8.387887 | 0.8169105 | 10.1016/j.jddst.2015.10.009
140 | prilocaine | O=C(NC=1C=CC=CC1C)C(NCCC)C | 46 | 1 | O/W | 0.5030763 | 81 | 23.3 | 69.7 | 0 | 9.223273 | 0.8230146 | 10.1016/j.jddst.2015.10.009
140 | prilocaine | O=C(NC=1C=CC=CC1C)C(NCCC)C | 46 | 1 | O/W | 0.5030763 | 81 | 23.3 | 69.7 | 0 | 9.604627 | 0.8367982 | 10.1016/j.jddst.2015.10.009
140 | prilocaine | O=C(NC=1C=CC=CC1C)C(NCCC)C | 46 | 1 | O/W | 0.5030763 | 81 | 23.3 | 69.7 | 0 | 10.37006 | 0.844835 | 10.1016/j.jddst.2015.10.009
140 | prilocaine | O=C(NC=1C=CC=CC1C)C(NCCC)C | 46 | 1 | O/W | 0.5030763 | 81 | 23.3 | 69.7 | 0 | 10.78625 | 0.8586288 | 10.1016/j.jddst.2015.10.009
140 | prilocaine | O=C(NC=1C=CC=CC1C)C(NCCC)C | 46 | 1 | O/W | 0.5030763 | 81 | 23.3 | 69.7 | 0 | 11.51848 | 0.8549371 | 10.1016/j.jddst.2015.10.009
140 | prilocaine | O=C(NC=1C=CC=CC1C)C(NCCC)C | 46 | 1 | O/W | 0.5030763 | 81 | 23.3 | 69.7 | 0 | 14.12834 | 0.8791392 | 10.1016/j.jddst.2015.10.009
140 | prilocaine | O=C(NC=1C=CC=CC1C)C(NCCC)C | 46 | 1 | O/W | 0.5030763 | 81 | 23.3 | 69.7 | 0 | 14.5459 | 0.8831677 | 10.1016/j.jddst.2015.10.009
140 | prilocaine | O=C(NC=1C=CC=CC1C)C(NCCC)C | 46 | 1 | O/W | 0.5030763 | 81 | 23.3 | 69.7 | 0 | 15.17251 | 0.8872576 | 10.1016/j.jddst.2015.10.009
140 | prilocaine | O=C(NC=1C=CC=CC1C)C(NCCC)C | 46 | 1 | O/W | 0.5030763 | 81 | 23.3 | 69.7 | 0 | 15.55577 | 0.8873699 | 10.1016/j.jddst.2015.10.009
140 | prilocaine | O=C(NC=1C=CC=CC1C)C(NCCC)C | 46 | 1 | O/W | 0.5030763 | 81 | 23.3 | 69.7 | 0 | 16.49595 | 0.8915515 | 10.1016/j.jddst.2015.10.009
140 | prilocaine | O=C(NC=1C=CC=CC1C)C(NCCC)C | 46 | 1 | O/W | 0.5030763 | 81 | 23.3 | 69.7 | 0 | 18.20184 | 0.9018169 | 10.1016/j.jddst.2015.10.009
140 | prilocaine | O=C(NC=1C=CC=CC1C)C(NCCC)C | 46 | 1 | O/W | 0.5030763 | 81 | 23.3 | 69.7 | 0 | 19.17686 | 0.9060088 | 10.1016/j.jddst.2015.10.009
141 | prilocaine | O=C(NC=1C=CC=CC1C)C(NCCC)C | 46 | 1 | O/W | 0.6722622 | 82 | 28.6 | 71.2 | 0 | 0 | 0 | 10.1016/j.jddst.2015.10.009
141 | prilocaine | O=C(NC=1C=CC=CC1C)C(NCCC)C | 46 | 1 | O/W | 0.6722622 | 82 | 28.6 | 71.2 | 0 | 0.4366111 | 0.3673154 | 10.1016/j.jddst.2015.10.009
141 | prilocaine | O=C(NC=1C=CC=CC1C)C(NCCC)C | 46 | 1 | O/W | 0.6722622 | 82 | 28.6 | 71.2 | 0 | 1.085812 | 0.4593025 | 10.1016/j.jddst.2015.10.009
141 | prilocaine | O=C(NC=1C=CC=CC1C)C(NCCC)C | 46 | 1 | O/W | 0.6722622 | 82 | 28.6 | 71.2 | 0 | 1.336509 | 0.6605478 | 10.1016/j.jddst.2015.10.009
141 | prilocaine | O=C(NC=1C=CC=CC1C)C(NCCC)C | 46 | 1 | O/W | 0.6722622 | 82 | 28.6 | 71.2 | 0 | 2.022457 | 0.7388738 | 10.1016/j.jddst.2015.10.009
141 | prilocaine | O=C(NC=1C=CC=CC1C)C(NCCC)C | 46 | 1 | O/W | 0.6722622 | 82 | 28.6 | 71.2 | 0 | 2.184689 | 0.8248588 | 10.1016/j.jddst.2015.10.009
141 | prilocaine | O=C(NC=1C=CC=CC1C)C(NCCC)C | 46 | 1 | O/W | 0.6722622 | 82 | 28.6 | 71.2 | 0 | 2.286764 | 0.8424668 | 10.1016/j.jddst.2015.10.009
141 | prilocaine | O=C(NC=1C=CC=CC1C)C(NCCC)C | 46 | 1 | O/W | 0.6722622 | 82 | 28.6 | 71.2 | 0 | 3.192651 | 0.8427322 | 10.1016/j.jddst.2015.10.009
141 | prilocaine | O=C(NC=1C=CC=CC1C)C(NCCC)C | 46 | 1 | O/W | 0.6722622 | 82 | 28.6 | 71.2 | 0 | 3.36196 | 0.8779381 | 10.1016/j.jddst.2015.10.009
141 | prilocaine | O=C(NC=1C=CC=CC1C)C(NCCC)C | 46 | 1 | O/W | 0.6722622 | 82 | 28.6 | 71.2 | 0 | 3.989656 | 0.8742157 | 10.1016/j.jddst.2015.10.009
141 | prilocaine | O=C(NC=1C=CC=CC1C)C(NCCC)C | 46 | 1 | O/W | 0.6722622 | 82 | 28.6 | 71.2 | 0 | 4.231371 | 0.8899115 | 10.1016/j.jddst.2015.10.009
141 | prilocaine | O=C(NC=1C=CC=CC1C)C(NCCC)C | 46 | 1 | O/W | 0.6722622 | 82 | 28.6 | 71.2 | 0 | 7.046751 | 0.9395645 | 10.1016/j.jddst.2015.10.009
141 | prilocaine | O=C(NC=1C=CC=CC1C)C(NCCC)C | 46 | 1 | O/W | 0.6722622 | 82 | 28.6 | 71.2 | 0 | 7.534536 | 0.9397074 | 10.1016/j.jddst.2015.10.009
141 | prilocaine | O=C(NC=1C=CC=CC1C)C(NCCC)C | 46 | 1 | O/W | 0.6722622 | 82 | 28.6 | 71.2 | 0 | 8.301327 | 0.9379789 | 10.1016/j.jddst.2015.10.009
141 | prilocaine | O=C(NC=1C=CC=CC1C)C(NCCC)C | 46 | 1 | O/W | 0.6722622 | 82 | 28.6 | 71.2 | 0 | 8.928207 | 0.9401157 | 10.1016/j.jddst.2015.10.009
141 | prilocaine | O=C(NC=1C=CC=CC1C)C(NCCC)C | 46 | 1 | O/W | 0.6722622 | 82 | 28.6 | 71.2 | 0 | 9.344947 | 0.9500034 | 10.1016/j.jddst.2015.10.009
141 | prilocaine | O=C(NC=1C=CC=CC1C)C(NCCC)C | 46 | 1 | O/W | 0.6722622 | 82 | 28.6 | 71.2 | 0 | 9.798163 | 0.9481831 | 10.1016/j.jddst.2015.10.009
141 | prilocaine | O=C(NC=1C=CC=CC1C)C(NCCC)C | 46 | 1 | O/W | 0.6722622 | 82 | 28.6 | 71.2 | 0 | 10.25111 | 0.9483158 | 10.1016/j.jddst.2015.10.009
141 | prilocaine | O=C(NC=1C=CC=CC1C)C(NCCC)C | 46 | 1 | O/W | 0.6722622 | 82 | 28.6 | 71.2 | 0 | 10.91283 | 0.9504627 | 10.1016/j.jddst.2015.10.009
141 | prilocaine | O=C(NC=1C=CC=CC1C)C(NCCC)C | 46 | 1 | O/W | 0.6722622 | 82 | 28.6 | 71.2 | 0 | 11.33038 | 0.9544913 | 10.1016/j.jddst.2015.10.009
141 | prilocaine | O=C(NC=1C=CC=CC1C)C(NCCC)C | 46 | 1 | O/W | 0.6722622 | 82 | 28.6 | 71.2 | 0 | 13.87356 | 0.9571895 | 10.1016/j.jddst.2015.10.009
141 | prilocaine | O=C(NC=1C=CC=CC1C)C(NCCC)C | 46 | 1 | O/W | 0.6722622 | 82 | 28.6 | 71.2 | 0 | 14.32678 | 0.9553692 | 10.1016/j.jddst.2015.10.009
141 | prilocaine | O=C(NC=1C=CC=CC1C)C(NCCC)C | 46 | 1 | O/W | 0.6722622 | 82 | 28.6 | 71.2 | 0 | 15.33719 | 0.9556652 | 10.1016/j.jddst.2015.10.009
141 | prilocaine | O=C(NC=1C=CC=CC1C)C(NCCC)C | 46 | 1 | O/W | 0.6722622 | 82 | 28.6 | 71.2 | 0 | 16.27765 | 0.9578938 | 10.1016/j.jddst.2015.10.009
141 | prilocaine | O=C(NC=1C=CC=CC1C)C(NCCC)C | 46 | 1 | O/W | 0.6722622 | 82 | 28.6 | 71.2 | 0 | 16.69575 | 0.9580163 | 10.1016/j.jddst.2015.10.009
141 | prilocaine | O=C(NC=1C=CC=CC1C)C(NCCC)C | 46 | 1 | O/W | 0.6722622 | 82 | 28.6 | 71.2 | 0 | 18.22879 | 0.9584655 | 10.1016/j.jddst.2015.10.009
142 | prilocaine | O=C(NC=1C=CC=CC1C)C(NCCC)C | 46 | 1 | O/W | 1.016191 | 82 | 34.8 | 69 | 0 | 0 | 0 | 10.1016/j.jddst.2015.10.009
142 | prilocaine | O=C(NC=1C=CC=CC1C)C(NCCC)C | 46 | 1 | O/W | 1.016191 | 82 | 34.8 | 69 | 0 | 0.2624022 | 0.1172644 | 10.1016/j.jddst.2015.10.009
142 | prilocaine | O=C(NC=1C=CC=CC1C)C(NCCC)C | 46 | 1 | O/W | 1.016191 | 82 | 34.8 | 69 | 0 | 0.3168425 | 0.2266553 | 10.1016/j.jddst.2015.10.009
142 | prilocaine | O=C(NC=1C=CC=CC1C)C(NCCC)C | 46 | 1 | O/W | 1.016191 | 82 | 34.8 | 69 | 0 | 0.4159238 | 0.2657469 | 10.1016/j.jddst.2015.10.009
142 | prilocaine | O=C(NC=1C=CC=CC1C)C(NCCC)C | 46 | 1 | O/W | 1.016191 | 82 | 34.8 | 69 | 0 | 0.4439605 | 0.3145832 | 10.1016/j.jddst.2015.10.009
142 | prilocaine | O=C(NC=1C=CC=CC1C)C(NCCC)C | 46 | 1 | O/W | 1.016191 | 82 | 34.8 | 69 | 0 | 0.4390609 | 0.349738 | 10.1016/j.jddst.2015.10.009
142 | prilocaine | O=C(NC=1C=CC=CC1C)C(NCCC)C | 46 | 1 | O/W | 1.016191 | 82 | 34.8 | 69 | 0 | 1.087717 | 0.4456312 | 10.1016/j.jddst.2015.10.009
142 | prilocaine | O=C(NC=1C=CC=CC1C)C(NCCC)C | 46 | 1 | O/W | 1.016191 | 82 | 34.8 | 69 | 0 | 1.267914 | 0.6527152 | 10.1016/j.jddst.2015.10.009
142 | prilocaine | O=C(NC=1C=CC=CC1C)C(NCCC)C | 46 | 1 | O/W | 1.016191 | 82 | 34.8 | 69 | 0 | 1.984621 | 0.7603471 | 10.1016/j.jddst.2015.10.009
142 | prilocaine | O=C(NC=1C=CC=CC1C)C(NCCC)C | 46 | 1 | O/W | 1.016191 | 82 | 34.8 | 69 | 0 | 2.143314 | 0.8717217 | 10.1016/j.jddst.2015.10.009
142 | prilocaine | O=C(NC=1C=CC=CC1C)C(NCCC)C | 46 | 1 | O/W | 1.016191 | 82 | 34.8 | 69 | 0 | 2.243484 | 0.903001 | 10.1016/j.jddst.2015.10.009
142 | prilocaine | O=C(NC=1C=CC=CC1C)C(NCCC)C | 46 | 1 | O/W | 1.016191 | 82 | 34.8 | 69 | 0 | 3.008098 | 0.9168969 | 10.1016/j.jddst.2015.10.009
142 | prilocaine | O=C(NC=1C=CC=CC1C)C(NCCC)C | 46 | 1 | O/W | 1.016191 | 82 | 34.8 | 69 | 0 | 3.355427 | 0.9248112 | 10.1016/j.jddst.2015.10.009
142 | prilocaine | O=C(NC=1C=CC=CC1C)C(NCCC)C | 46 | 1 | O/W | 1.016191 | 82 | 34.8 | 69 | 0 | 3.98149 | 0.9328071 | 10.1016/j.jddst.2015.10.009
142 | prilocaine | O=C(NC=1C=CC=CC1C)C(NCCC)C | 46 | 1 | O/W | 1.016191 | 82 | 34.8 | 69 | 0 | 4.400953 | 0.9231643 | 10.1016/j.jddst.2015.10.009
142 | prilocaine | O=C(NC=1C=CC=CC1C)C(NCCC)C | 46 | 1 | O/W | 1.016191 | 82 | 34.8 | 69 | 0 | 6.904117 | 0.9629602 | 10.1016/j.jddst.2015.10.009
142 | prilocaine | O=C(NC=1C=CC=CC1C)C(NCCC)C | 46 | 1 | O/W | 1.016191 | 82 | 34.8 | 69 | 0 | 7.358149 | 0.9552807 | 10.1016/j.jddst.2015.10.009
142 | prilocaine | O=C(NC=1C=CC=CC1C)C(NCCC)C | 46 | 1 | O/W | 1.016191 | 82 | 34.8 | 69 | 0 | 7.846206 | 0.9534706 | 10.1016/j.jddst.2015.10.009
142 | prilocaine | O=C(NC=1C=CC=CC1C)C(NCCC)C | 46 | 1 | O/W | 1.016191 | 82 | 34.8 | 69 | 0 | 8.298877 | 0.9555563 | 10.1016/j.jddst.2015.10.009
142 | prilocaine | O=C(NC=1C=CC=CC1C)C(NCCC)C | 46 | 1 | O/W | 1.016191 | 82 | 34.8 | 69 | 0 | 9.030555 | 0.9557707 | 10.1016/j.jddst.2015.10.009
142 | prilocaine | O=C(NC=1C=CC=CC1C)C(NCCC)C | 46 | 1 | O/W | 1.016191 | 82 | 34.8 | 69 | 0 | 9.343586 | 0.9597686 | 10.1016/j.jddst.2015.10.009
142 | prilocaine | O=C(NC=1C=CC=CC1C)C(NCCC)C | 46 | 1 | O/W | 1.016191 | 82 | 34.8 | 69 | 0 | 9.901055 | 0.9599319 | 10.1016/j.jddst.2015.10.009
142 | prilocaine | O=C(NC=1C=CC=CC1C)C(NCCC)C | 46 | 1 | O/W | 1.016191 | 82 | 34.8 | 69 | 0 | 10.2492 | 0.9619871 | 10.1016/j.jddst.2015.10.009
142 | prilocaine | O=C(NC=1C=CC=CC1C)C(NCCC)C | 46 | 1 | O/W | 1.016191 | 82 | 34.8 | 69 | 0 | 11.01518 | 0.9661177 | 10.1016/j.jddst.2015.10.009
142 | prilocaine | O=C(NC=1C=CC=CC1C)C(NCCC)C | 46 | 1 | O/W | 1.016191 | 82 | 34.8 | 69 | 0 | 11.29391 | 0.9661994 | 10.1016/j.jddst.2015.10.009
142 | prilocaine | O=C(NC=1C=CC=CC1C)C(NCCC)C | 46 | 1 | O/W | 1.016191 | 82 | 34.8 | 69 | 0 | 13.90677 | 0.968918 | 10.1016/j.jddst.2015.10.009
142 | prilocaine | O=C(NC=1C=CC=CC1C)C(NCCC)C | 46 | 1 | O/W | 1.016191 | 82 | 34.8 | 69 | 0 | 14.18551 | 0.9689997 | 10.1016/j.jddst.2015.10.009
142 | prilocaine | O=C(NC=1C=CC=CC1C)C(NCCC)C | 46 | 1 | O/W | 1.016191 | 82 | 34.8 | 69 | 0 | 15.33528 | 0.9693365 | 10.1016/j.jddst.2015.10.009
142 | prilocaine | O=C(NC=1C=CC=CC1C)C(NCCC)C | 46 | 1 | O/W | 1.016191 | 82 | 34.8 | 69 | 0 | 16.27601 | 0.9696121 | 10.1016/j.jddst.2015.10.009
142 | prilocaine | O=C(NC=1C=CC=CC1C)C(NCCC)C | 46 | 1 | O/W | 1.016191 | 82 | 34.8 | 69 | 0 | 16.69411 | 0.9697346 | 10.1016/j.jddst.2015.10.009
142 | prilocaine | O=C(NC=1C=CC=CC1C)C(NCCC)C | 46 | 1 | O/W | 1.016191 | 82 | 34.8 | 69 | 0 | 18.26199 | 0.9701939 | 10.1016/j.jddst.2015.10.009
143 | risperidone | O=C1C(=C(N=C2N1CCCC2)C)CCN3CCC(C4=NOC=5C=C(F)C=CC54)CC3 | 28 | 3 | O/W | 0.5 | 5.91 | 19.97 | 59.97 | 0 | 0 | 0 | 10.1007/s11095-015-1731-1
143 | risperidone | O=C1C(=C(N=C2N1CCCC2)C)CCN3CCC(C4=NOC=5C=C(F)C=CC54)CC3 | 28 | 3 | O/W | 0.5 | 5.91 | 19.97 | 59.97 | 0 | 1.966715 | 0.03885481 | 10.1007/s11095-015-1731-1
143 | risperidone | O=C1C(=C(N=C2N1CCCC2)C)CCN3CCC(C4=NOC=5C=C(F)C=CC54)CC3 | 28 | 3 | O/W | 0.5 | 5.91 | 19.97 | 59.97 | 0 | 3.030893 | 0.07361963 | 10.1007/s11095-015-1731-1
143 | risperidone | O=C1C(=C(N=C2N1CCCC2)C)CCN3CCC(C4=NOC=5C=C(F)C=CC54)CC3 | 28 | 3 | O/W | 0.5 | 5.91 | 19.97 | 59.97 | 0 | 4.094232 | 0.1186094 | 10.1007/s11095-015-1731-1
143 | risperidone | O=C1C(=C(N=C2N1CCCC2)C)CCN3CCC(C4=NOC=5C=C(F)C=CC54)CC3 | 28 | 3 | O/W | 0.5 | 5.91 | 19.97 | 59.97 | 0 | 6.0591 | 0.1799591 | 10.1007/s11095-015-1731-1
143 | risperidone | O=C1C(=C(N=C2N1CCCC2)C)CCN3CCC(C4=NOC=5C=C(F)C=CC54)CC3 | 28 | 3 | O/W | 0.5 | 5.91 | 19.97 | 59.97 | 0 | 8.027158 | 0.202454 | 10.1007/s11095-015-1731-1
143 | risperidone | O=C1C(=C(N=C2N1CCCC2)C)CCN3CCC(C4=NOC=5C=C(F)C=CC54)CC3 | 28 | 3 | O/W | 0.5 | 5.91 | 19.97 | 59.97 | 0 | 9.83089 | 0.2269939 | 10.1007/s11095-015-1731-1
143 | risperidone | O=C1C(=C(N=C2N1CCCC2)C)CCN3CCC(C4=NOC=5C=C(F)C=CC54)CC3 | 28 | 3 | O/W | 0.5 | 5.91 | 19.97 | 59.97 | 0 | 12.20498 | 0.3026585 | 10.1007/s11095-015-1731-1
143 | risperidone | O=C1C(=C(N=C2N1CCCC2)C)CCN3CCC(C4=NOC=5C=C(F)C=CC54)CC3 | 28 | 3 | O/W | 0.5 | 5.91 | 19.97 | 59.97 | 0 | 15.96955 | 0.4376278 | 10.1007/s11095-015-1731-1
143 | risperidone | O=C1C(=C(N=C2N1CCCC2)C)CCN3CCC(C4=NOC=5C=C(F)C=CC54)CC3 | 28 | 3 | O/W | 0.5 | 5.91 | 19.97 | 59.97 | 0 | 20.06479 | 0.5439673 | 10.1007/s11095-015-1731-1
143 | risperidone | O=C1C(=C(N=C2N1CCCC2)C)CCN3CCC(C4=NOC=5C=C(F)C=CC54)CC3 | 28 | 3 | O/W | 0.5 | 5.91 | 19.97 | 59.97 | 0 | 23.99889 | 0.6134969 | 10.1007/s11095-015-1731-1
143 | risperidone | O=C1C(=C(N=C2N1CCCC2)C)CCN3CCC(C4=NOC=5C=C(F)C=CC54)CC3 | 28 | 3 | O/W | 0.5 | 5.91 | 19.97 | 59.97 | 0 | 27.9345 | 0.6646217 | 10.1007/s11095-015-1731-1
143 | risperidone | O=C1C(=C(N=C2N1CCCC2)C)CCN3CCC(C4=NOC=5C=C(F)C=CC54)CC3 | 28 | 3 | O/W | 0.5 | 5.91 | 19.97 | 59.97 | 0 | 31.95253 | 0.7116564 | 10.1007/s11095-015-1731-1
143 | risperidone | O=C1C(=C(N=C2N1CCCC2)C)CCN3CCC(C4=NOC=5C=C(F)C=CC54)CC3 | 28 | 3 | O/W | 0.5 | 5.91 | 19.97 | 59.97 | 0 | 35.88965 | 0.7443763 | 10.1007/s11095-015-1731-1
143 | risperidone | O=C1C(=C(N=C2N1CCCC2)C)CCN3CCC(C4=NOC=5C=C(F)C=CC54)CC3 | 28 | 3 | O/W | 0.5 | 5.91 | 19.97 | 59.97 | 0 | 39.99161 | 0.7689162 | 10.1007/s11095-015-1731-1
143 | risperidone | O=C1C(=C(N=C2N1CCCC2)C)CCN3CCC(C4=NOC=5C=C(F)C=CC54)CC3 | 28 | 3 | O/W | 0.5 | 5.91 | 19.97 | 59.97 | 0 | 43.84883 | 0.7750511 | 10.1007/s11095-015-1731-1
143 | risperidone | O=C1C(=C(N=C2N1CCCC2)C)CCN3CCC(C4=NOC=5C=C(F)C=CC54)CC3 | 28 | 3 | O/W | 0.5 | 5.91 | 19.97 | 59.97 | 0 | 47.62297 | 0.793456 | 10.1007/s11095-015-1731-1
143 | risperidone | O=C1C(=C(N=C2N1CCCC2)C)CCN3CCC(C4=NOC=5C=C(F)C=CC54)CC3 | 28 | 3 | O/W | 0.5 | 5.91 | 19.97 | 59.97 | 0 | 52.05475 | 0.799591 | 10.1007/s11095-015-1731-1
143 | risperidone | O=C1C(=C(N=C2N1CCCC2)C)CCN3CCC(C4=NOC=5C=C(F)C=CC54)CC3 | 28 | 3 | O/W | 0.5 | 5.91 | 19.97 | 59.97 | 0 | 55.66574 | 0.805726 | 10.1007/s11095-015-1731-1
143 | risperidone | O=C1C(=C(N=C2N1CCCC2)C)CCN3CCC(C4=NOC=5C=C(F)C=CC54)CC3 | 28 | 3 | O/W | 0.5 | 5.91 | 19.97 | 59.97 | 0 | 60.01511 | 0.8159509 | 10.1007/s11095-015-1731-1
144 | donepezil HCl | Cl.O=C1C2=CC(OC)=C(OC)C=C2CC1CC3CCN(CC=4C=CC=CC4)CC3 | 5 | 3 | O/W | 0.25 | 29.4 | 15.92 | 78.79 | 0 | 0 | 0 | 10.1016/j.ajps.2015.06.001
144 | donepezil HCl | Cl.O=C1C2=CC(OC)=C(OC)C=C2CC1CC3CCN(CC=4C=CC=CC4)CC3 | 5 | 3 | O/W | 0.25 | 29.4 | 15.92 | 78.79 | 0 | 0.08191659 | 0.03378378 | 10.1016/j.ajps.2015.06.001
144 | donepezil HCl | Cl.O=C1C2=CC(OC)=C(OC)C=C2CC1CC3CCN(CC=4C=CC=CC4)CC3 | 5 | 3 | O/W | 0.25 | 29.4 | 15.92 | 78.79 | 0 | 0.2492008 | 0.1824324 | 10.1016/j.ajps.2015.06.001
144 | donepezil HCl | Cl.O=C1C2=CC(OC)=C(OC)C=C2CC1CC3CCN(CC=4C=CC=CC4)CC3 | 5 | 3 | O/W | 0.25 | 29.4 | 15.92 | 78.79 | 0 | 0.4766965 | 0.3243243 | 10.1016/j.ajps.2015.06.001
144 | donepezil HCl | Cl.O=C1C2=CC(OC)=C(OC)C=C2CC1CC3CCN(CC=4C=CC=CC4)CC3 | 5 | 3 | O/W | 0.25 | 29.4 | 15.92 | 78.79 | 0 | 1.005794 | 0.4459459 | 10.1016/j.ajps.2015.06.001
144 | donepezil HCl | Cl.O=C1C2=CC(OC)=C(OC)C=C2CC1CC3CCN(CC=4C=CC=CC4)CC3 | 5 | 3 | O/W | 0.25 | 29.4 | 15.92 | 78.79 | 0 | 2.039287 | 0.5765766 | 10.1016/j.ajps.2015.06.001
144 | donepezil HCl | Cl.O=C1C2=CC(OC)=C(OC)C=C2CC1CC3CCN(CC=4C=CC=CC4)CC3 | 5 | 3 | O/W | 0.25 | 29.4 | 15.92 | 78.79 | 0 | 3.011298 | 0.6824324 | 10.1016/j.ajps.2015.06.001
144 | donepezil HCl | Cl.O=C1C2=CC(OC)=C(OC)C=C2CC1CC3CCN(CC=4C=CC=CC4)CC3 | 5 | 3 | O/W | 0.25 | 29.4 | 15.92 | 78.79 | 0 | 4.022268 | 0.7545045 | 10.1016/j.ajps.2015.06.001
144 | donepezil HCl | Cl.O=C1C2=CC(OC)=C(OC)C=C2CC1CC3CCN(CC=4C=CC=CC4)CC3 | 5 | 3 | O/W | 0.25 | 29.4 | 15.92 | 78.79 | 0 | 5.072199 | 0.7927928 | 10.1016/j.ajps.2015.06.001
144 | donepezil HCl | Cl.O=C1C2=CC(OC)=C(OC)C=C2CC1CC3CCN(CC=4C=CC=CC4)CC3 | 5 | 3 | O/W | 0.25 | 29.4 | 15.92 | 78.79 | 0 | 6.061465 | 0.8265766 | 10.1016/j.ajps.2015.06.001
144 | donepezil HCl | Cl.O=C1C2=CC(OC)=C(OC)C=C2CC1CC3CCN(CC=4C=CC=CC4)CC3 | 5 | 3 | O/W | 0.25 | 29.4 | 15.92 | 78.79 | 0 | 7.030296 | 0.8536036 | 10.1016/j.ajps.2015.06.001
144 | donepezil HCl | Cl.O=C1C2=CC(OC)=C(OC)C=C2CC1CC3CCN(CC=4C=CC=CC4)CC3 | 5 | 3 | O/W | 0.25 | 29.4 | 15.92 | 78.79 | 0 | 7.998583 | 0.8671171 | 10.1016/j.ajps.2015.06.001
144 | donepezil HCl | Cl.O=C1C2=CC(OC)=C(OC)C=C2CC1CC3CCN(CC=4C=CC=CC4)CC3 | 5 | 3 | O/W | 0.25 | 29.4 | 15.92 | 78.79 | 0 | 9.026991 | 0.8716216 | 10.1016/j.ajps.2015.06.001
144 | donepezil HCl | Cl.O=C1C2=CC(OC)=C(OC)C=C2CC1CC3CCN(CC=4C=CC=CC4)CC3 | 5 | 3 | O/W | 0.25 | 29.4 | 15.92 | 78.79 | 0 | 9.994914 | 0.8761261 | 10.1016/j.ajps.2015.06.001
145 | simvastatin | O=C1OC(CCC2C(C=CC3=CC(C)CC(OC(=O)C(C)(C)CC)C32)C)CC(O)C1 | 22 | 1 | S/O/W | 0.0025 | 217.95 | 0.2127182 | 85.3 | 0 | 0 | 0 | 10.1002/jbm.a.35463
145 | simvastatin | O=C1OC(CCC2C(C=CC3=CC(C)CC(OC(=O)C(C)(C)CC)C32)C)CC(O)C1 | 22 | 1 | S/O/W | 0.0025 | 217.95 | 0.2127182 | 85.3 | 0 | 2.974772 | 0.08211144 | 10.1002/jbm.a.35463
145 | simvastatin | O=C1OC(CCC2C(C=CC3=CC(C)CC(OC(=O)C(C)(C)CC)C32)C)CC(O)C1 | 22 | 1 | S/O/W | 0.0025 | 217.95 | 0.2127182 | 85.3 | 0 | 6.051776 | 0.2697947 | 10.1002/jbm.a.35463
145 | simvastatin | O=C1OC(CCC2C(C=CC3=CC(C)CC(OC(=O)C(C)(C)CC)C32)C)CC(O)C1 | 22 | 1 | S/O/W | 0.0025 | 217.95 | 0.2127182 | 85.3 | 0 | 9.082694 | 0.4604106 | 10.1002/jbm.a.35463
145 | simvastatin | O=C1OC(CCC2C(C=CC3=CC(C)CC(OC(=O)C(C)(C)CC)C32)C)CC(O)C1 | 22 | 1 | S/O/W | 0.0025 | 217.95 | 0.2127182 | 85.3 | 0 | 11.97155 | 0.6187683 | 10.1002/jbm.a.35463
145 | simvastatin | O=C1OC(CCC2C(C=CC3=CC(C)CC(OC(=O)C(C)(C)CC)C32)C)CC(O)C1 | 22 | 1 | S/O/W | 0.0025 | 217.95 | 0.2127182 | 85.3 | 0 | 15.13583 | 0.7478006 | 10.1002/jbm.a.35463
145 | simvastatin | O=C1OC(CCC2C(C=CC3=CC(C)CC(OC(=O)C(C)(C)CC)C32)C)CC(O)C1 | 22 | 1 | S/O/W | 0.0025 | 217.95 | 0.2127182 | 85.3 | 0 | 18.11305 | 0.8592375 | 10.1002/jbm.a.35463
145 | simvastatin | O=C1OC(CCC2C(C=CC3=CC(C)CC(OC(=O)C(C)(C)CC)C32)C)CC(O)C1 | 22 | 1 | S/O/W | 0.0025 | 217.95 | 0.2127182 | 85.3 | 0 | 21.13445 | 0.9472141 | 10.1002/jbm.a.35463
146 | tacrolimus | O=C1OC(C(=CC2CCC(O)C(OC)C2)C)C(C)C(O)CC(=O)C(C=C(C)CC(C)CC(OC)C3OC(O)(C(=O)C(=O)N4CCCCC14)C(C)CC3OC)CC=C | 13.6 | 3 | O/W | 0.43 | 16.3 | 29.3 | 97.7 | 1 | 0 | 0 | 10.1016/j.ijpharm.2015.07.004
146 | tacrolimus | O=C1OC(C(=CC2CCC(O)C(OC)C2)C)C(C)C(O)CC(=O)C(C=C(C)CC(C)CC(OC)C3OC(O)(C(=O)C(=O)N4CCCCC14)C(C)CC3OC)CC=C | 13.6 | 3 | O/W | 0.43 | 16.3 | 29.3 | 97.7 | 1 | 0.9610984 | 0.02770457 | 10.1016/j.ijpharm.2015.07.004
146 | tacrolimus | O=C1OC(C(=CC2CCC(O)C(OC)C2)C)C(C)C(O)CC(=O)C(C=C(C)CC(C)CC(OC)C3OC(O)(C(=O)C(=O)N4CCCCC14)C(C)CC3OC)CC=C | 13.6 | 3 | O/W | 0.43 | 16.3 | 29.3 | 97.7 | 1 | 3.075515 | 0.3003788 | 10.1016/j.ijpharm.2015.07.004
146 | tacrolimus | O=C1OC(C(=CC2CCC(O)C(OC)C2)C)C(C)C(O)CC(=O)C(C=C(C)CC(C)CC(OC)C3OC(O)(C(=O)C(=O)N4CCCCC14)C(C)CC3OC)CC=C | 13.6 | 3 | O/W | 0.43 | 16.3 | 29.3 | 97.7 | 1 | 6.983982 | 0.8387911 | 10.1016/j.ijpharm.2015.07.004
146 | tacrolimus | O=C1OC(C(=CC2CCC(O)C(OC)C2)C)C(C)C(O)CC(=O)C(C=C(C)CC(C)CC(OC)C3OC(O)(C(=O)C(=O)N4CCCCC14)C(C)CC3OC)CC=C | 13.6 | 3 | O/W | 0.43 | 16.3 | 29.3 | 97.7 | 1 | 13.96796 | 0.9672374 | 10.1016/j.ijpharm.2015.07.004
147 | tacrolimus | O=C1OC(C(=CC2CCC(O)C(OC)C2)C)C(C)C(O)CC(=O)C(C=C(C)CC(C)CC(OC)C3OC(O)(C(=O)C(=O)N4CCCCC14)C(C)CC3OC)CC=C | 13.6 | 3 | O/W | 0.43 | 16.1 | 29.5 | 98.3 | 1 | 0 | 0 | 10.1016/j.ijpharm.2015.07.004
147 | tacrolimus | O=C1OC(C(=CC2CCC(O)C(OC)C2)C)C(C)C(O)CC(=O)C(C=C(C)CC(C)CC(OC)C3OC(O)(C(=O)C(=O)N4CCCCC14)C(C)CC3OC)CC=C | 13.6 | 3 | O/W | 0.43 | 16.1 | 29.5 | 98.3 | 1 | 1.040644 | 0.01200051 | 10.1016/j.ijpharm.2015.07.004
147 | tacrolimus | O=C1OC(C(=CC2CCC(O)C(OC)C2)C)C(C)C(O)CC(=O)C(C=C(C)CC(C)CC(OC)C3OC(O)(C(=O)C(=O)N4CCCCC14)C(C)CC3OC)CC=C | 13.6 | 3 | O/W | 0.43 | 16.1 | 29.5 | 98.3 | 1 | 2.981198 | 0.09744315 | 10.1016/j.ijpharm.2015.07.004
147 | tacrolimus | O=C1OC(C(=CC2CCC(O)C(OC)C2)C)C(C)C(O)CC(=O)C(C=C(C)CC(C)CC(OC)C3OC(O)(C(=O)C(=O)N4CCCCC14)C(C)CC3OC)CC=C | 13.6 | 3 | O/W | 0.43 | 16.1 | 29.5 | 98.3 | 1 | 6.989336 | 0.6416549 | 10.1016/j.ijpharm.2015.07.004
147 | tacrolimus | O=C1OC(C(=CC2CCC(O)C(OC)C2)C)C(C)C(O)CC(=O)C(C=C(C)CC(C)CC(OC)C3OC(O)(C(=O)C(=O)N4CCCCC14)C(C)CC3OC)CC=C | 13.6 | 3 | O/W | 0.43 | 16.1 | 29.5 | 98.3 | 1 | 9.974217 | 0.9021457 | 10.1016/j.ijpharm.2015.07.004
148 | progesterone | O=C1C=C2CCC3C(CCC4(C)C(C(=O)C)CCC34)C2(C)CC1 | 8.65 | 1 | S/O/W | 0.25 | 22.1 | 19.6 | 78.3 | 1 | 0 | 0 | 10.3109/02652048.2015.1065914
148 | progesterone | O=C1C=C2CCC3C(CCC4(C)C(C(=O)C)CCC34)C2(C)CC1 | 8.65 | 1 | S/O/W | 0.25 | 22.1 | 19.6 | 78.3 | 1 | 0.2898985 | 0.0635514 | 10.3109/02652048.2015.1065914
148 | progesterone | O=C1C=C2CCC3C(CCC4(C)C(C(=O)C)CCC34)C2(C)CC1 | 8.65 | 1 | S/O/W | 0.25 | 22.1 | 19.6 | 78.3 | 1 | 0.2898985 | 0.0635514 | 10.3109/02652048.2015.1065914
148 | progesterone | O=C1C=C2CCC3C(CCC4(C)C(C(=O)C)CCC34)C2(C)CC1 | 8.65 | 1 | S/O/W | 0.25 | 22.1 | 19.6 | 78.3 | 1 | 0.7141898 | 0.1831776 | 10.3109/02652048.2015.1065914
148 | progesterone | O=C1C=C2CCC3C(CCC4(C)C(C(=O)C)CCC34)C2(C)CC1 | 8.65 | 1 | S/O/W | 0.25 | 22.1 | 19.6 | 78.3 | 1 | 1.760338 | 0.3252336 | 10.3109/02652048.2015.1065914
148 | progesterone | O=C1C=C2CCC3C(CCC4(C)C(C(=O)C)CCC34)C2(C)CC1 | 8.65 | 1 | S/O/W | 0.25 | 22.1 | 19.6 | 78.3 | 1 | 2.805864 | 0.4392523 | 10.3109/02652048.2015.1065914
148 | progesterone | O=C1C=C2CCC3C(CCC4(C)C(C(=O)C)CCC34)C2(C)CC1 | 8.65 | 1 | S/O/W | 0.25 | 22.1 | 19.6 | 78.3 | 1 | 3.784069 | 0.5196262 | 10.3109/02652048.2015.1065914
148 | progesterone | O=C1C=C2CCC3C(CCC4(C)C(C(=O)C)CCC34)C2(C)CC1 | 8.65 | 1 | S/O/W | 0.25 | 22.1 | 19.6 | 78.3 | 1 | 4.695452 | 0.588785 | 10.3109/02652048.2015.1065914
148 | progesterone | O=C1C=C2CCC3C(CCC4(C)C(C(=O)C)CCC34)C2(C)CC1 | 8.65 | 1 | S/O/W | 0.25 | 22.1 | 19.6 | 78.3 | 1 | 5.739277 | 0.6261682 | 10.3109/02652048.2015.1065914
148 | progesterone | O=C1C=C2CCC3C(CCC4(C)C(C(=O)C)CCC34)C2(C)CC1 | 8.65 | 1 | S/O/W | 0.25 | 22.1 | 19.6 | 78.3 | 1 | 6.805833 | 0.6878505 | 10.3109/02652048.2015.1065914
148 | progesterone | O=C1C=C2CCC3C(CCC4(C)C(C(=O)C)CCC34)C2(C)CC1 | 8.65 | 1 | S/O/W | 0.25 | 22.1 | 19.6 | 78.3 | 1 | 7.7611 | 0.7345794 | 10.3109/02652048.2015.1065914
148 | progesterone | O=C1C=C2CCC3C(CCC4(C)C(C(=O)C)CCC34)C2(C)CC1 | 8.65 | 1 | S/O/W | 0.25 | 22.1 | 19.6 | 78.3 | 1 | 8.76075 | 0.7813084 | 10.3109/02652048.2015.1065914
148 | progesterone | O=C1C=C2CCC3C(CCC4(C)C(C(=O)C)CCC34)C2(C)CC1 | 8.65 | 1 | S/O/W | 0.25 | 22.1 | 19.6 | 78.3 | 1 | 9.760483 | 0.8317757 | 10.3109/02652048.2015.1065914
148 | progesterone | O=C1C=C2CCC3C(CCC4(C)C(C(=O)C)CCC34)C2(C)CC1 | 8.65 | 1 | S/O/W | 0.25 | 22.1 | 19.6 | 78.3 | 1 | 10.78216 | 0.871028 | 10.3109/02652048.2015.1065914
148 | progesterone | O=C1C=C2CCC3C(CCC4(C)C(C(=O)C)CCC34)C2(C)CC1 | 8.65 | 1 | S/O/W | 0.25 | 22.1 | 19.6 | 78.3 | 1 | 11.75933 | 0.9046729 | 10.3109/02652048.2015.1065914
148 | progesterone | O=C1C=C2CCC3C(CCC4(C)C(C(=O)C)CCC34)C2(C)CC1 | 8.65 | 1 | S/O/W | 0.25 | 22.1 | 19.6 | 78.3 | 1 | 12.78092 | 0.9401869 | 10.3109/02652048.2015.1065914
148 | progesterone | O=C1C=C2CCC3C(CCC4(C)C(C(=O)C)CCC34)C2(C)CC1 | 8.65 | 1 | S/O/W | 0.25 | 22.1 | 19.6 | 78.3 | 1 | 14.73463 | 0.9794393 | 10.3109/02652048.2015.1065914
148 | progesterone | O=C1C=C2CCC3C(CCC4(C)C(C(=O)C)CCC34)C2(C)CC1 | 8.65 | 1 | S/O/W | 0.25 | 22.1 | 19.6 | 78.3 | 1 | 16.77653 | 0.9925234 | 10.3109/02652048.2015.1065914
149 | fluorofenidone | CC1=CN(C(=O)C=C1)C2=CC(=CC=C2)F | 18 | 1 | O/W | 0.3 | 18.1 | 8.2 | 80.2 | 0 | 0 | 0 | 10.1039/c5ra00656b
149 | fluorofenidone | CC1=CN(C(=O)C=C1)C2=CC(=CC=C2)F | 18 | 1 | O/W | 0.3 | 18.1 | 8.2 | 80.2 | 0 | 0.0443787 | 0.09544469 | 10.1039/c5ra00656b
149 | fluorofenidone | CC1=CN(C(=O)C=C1)C2=CC(=CC=C2)F | 18 | 1 | O/W | 0.3 | 18.1 | 8.2 | 80.2 | 0 | 0.1220414 | 0.1236443 | 10.1039/c5ra00656b
149 | fluorofenidone | CC1=CN(C(=O)C=C1)C2=CC(=CC=C2)F | 18 | 1 | O/W | 0.3 | 18.1 | 8.2 | 80.2 | 0 | 0.1997041 | 0.1995662 | 10.1039/c5ra00656b
149 | fluorofenidone | CC1=CN(C(=O)C=C1)C2=CC(=CC=C2)F | 18 | 1 | O/W | 0.3 | 18.1 | 8.2 | 80.2 | 0 | 0.2662722 | 0.2321041 | 10.1039/c5ra00656b
149 | fluorofenidone | CC1=CN(C(=O)C=C1)C2=CC(=CC=C2)F | 18 | 1 | O/W | 0.3 | 18.1 | 8.2 | 80.2 | 0 | 0.5325444 | 0.2603037 | 10.1039/c5ra00656b
149 | fluorofenidone | CC1=CN(C(=O)C=C1)C2=CC(=CC=C2)F | 18 | 1 | O/W | 0.3 | 18.1 | 8.2 | 80.2 | 0 | 1.02071 | 0.3383948 | 10.1039/c5ra00656b
149 | fluorofenidone | CC1=CN(C(=O)C=C1)C2=CC(=CC=C2)F | 18 | 1 | O/W | 0.3 | 18.1 | 8.2 | 80.2 | 0 | 2.008136 | 0.4511931 | 10.1039/c5ra00656b
149 | fluorofenidone | CC1=CN(C(=O)C=C1)C2=CC(=CC=C2)F | 18 | 1 | O/W | 0.3 | 18.1 | 8.2 | 80.2 | 0 | 2.995562 | 0.5422993 | 10.1039/c5ra00656b
149 | fluorofenidone | CC1=CN(C(=O)C=C1)C2=CC(=CC=C2)F | 18 | 1 | O/W | 0.3 | 18.1 | 8.2 | 80.2 | 0 | 4.027367 | 0.6290672 | 10.1039/c5ra00656b
149 | fluorofenidone | CC1=CN(C(=O)C=C1)C2=CC(=CC=C2)F | 18 | 1 | O/W | 0.3 | 18.1 | 8.2 | 80.2 | 0 | 4.992604 | 0.6550976 | 10.1039/c5ra00656b
149 | fluorofenidone | CC1=CN(C(=O)C=C1)C2=CC(=CC=C2)F | 18 | 1 | O/W | 0.3 | 18.1 | 8.2 | 80.2 | 0 | 6.002219 | 0.6637744 | 10.1039/c5ra00656b
149 | fluorofenidone | CC1=CN(C(=O)C=C1)C2=CC(=CC=C2)F | 18 | 1 | O/W | 0.3 | 18.1 | 8.2 | 80.2 | 0 | 7.045118 | 0.6832972 | 10.1039/c5ra00656b
149 | fluorofenidone | CC1=CN(C(=O)C=C1)C2=CC(=CC=C2)F | 18 | 1 | O/W | 0.3 | 18.1 | 8.2 | 80.2 | 0 | 7.5 | 0.6941432 | 10.1039/c5ra00656b
150 | rifapentine | CC1C=CC=C(C(=O)NC2=C(C(=C3C(=C2O)C(=C(C4=C3C(=O)C(O4)(OC=CC(C(C(C(C(C(C1O)C)O)C)OC(=O)C)C)OC)C)C)O)O)C=NN5CCN(CC5)C6CCCC6)C | 45 | 1 | O/W | 0.1 | 16.737 | 8.04 | 88.49 | 0 | 0 | 0 | 10.2147/DDDT.S78407
150 | rifapentine | CC1C=CC=C(C(=O)NC2=C(C(=C3C(=C2O)C(=C(C4=C3C(=O)C(O4)(OC=CC(C(C(C(C(C(C1O)C)O)C)OC(=O)C)C)OC)C)C)O)O)C=NN5CCN(CC5)C6CCCC6)C | 45 | 1 | O/W | 0.1 | 16.737 | 8.04 | 88.49 | 0 | 1.036411 | 0.05369318 | 10.2147/DDDT.S78407
150 | rifapentine | CC1C=CC=C(C(=O)NC2=C(C(=C3C(=C2O)C(=C(C4=C3C(=O)C(O4)(OC=CC(C(C(C(C(C(C1O)C)O)C)OC(=O)C)C)OC)C)C)O)O)C=NN5CCN(CC5)C6CCCC6)C | 45 | 1 | O/W | 0.1 | 16.737 | 8.04 | 88.49 | 0 | 1.933643 | 0.08948864 | 10.2147/DDDT.S78407
150 | rifapentine | CC1C=CC=C(C(=O)NC2=C(C(=C3C(=C2O)C(=C(C4=C3C(=O)C(O4)(OC=CC(C(C(C(C(C(C1O)C)O)C)OC(=O)C)C)OC)C)C)O)O)C=NN5CCN(CC5)C6CCCC6)C | 45 | 1 | O/W | 0.1 | 16.737 | 8.04 | 88.49 | 0 | 3.036319 | 0.1125 | 10.2147/DDDT.S78407
150 | rifapentine | CC1C=CC=C(C(=O)NC2=C(C(=C3C(=C2O)C(=C(C4=C3C(=O)C(O4)(OC=CC(C(C(C(C(C(C1O)C)O)C)OC(=O)C)C)OC)C)C)O)O)C=NN5CCN(CC5)C6CCCC6)C | 45 | 1 | O/W | 0.1 | 16.737 | 8.04 | 88.49 | 0 | 4.002359 | 0.1482955 | 10.2147/DDDT.S78407
150 | rifapentine | CC1C=CC=C(C(=O)NC2=C(C(=C3C(=C2O)C(=C(C4=C3C(=O)C(O4)(OC=CC(C(C(C(C(C(C1O)C)O)C)OC(=O)C)C)OC)C)C)O)O)C=NN5CCN(CC5)C6CCCC6)C | 45 | 1 | O/W | 0.1 | 16.737 | 8.04 | 88.49 | 0 | 4.968007 | 0.1789773 | 10.2147/DDDT.S78407
150 | rifapentine | CC1C=CC=C(C(=O)NC2=C(C(=C3C(=C2O)C(=C(C4=C3C(=O)C(O4)(OC=CC(C(C(C(C(C(C1O)C)O)C)OC(=O)C)C)OC)C)C)O)O)C=NN5CCN(CC5)C6CCCC6)C | 45 | 1 | O/W | 0.1 | 16.737 | 8.04 | 88.49 | 0 | 5.932678 | 0.196875 | 10.2147/DDDT.S78407
150 | rifapentine | CC1C=CC=C(C(=O)NC2=C(C(=C3C(=C2O)C(=C(C4=C3C(=O)C(O4)(OC=CC(C(C(C(C(C(C1O)C)O)C)OC(=O)C)C)OC)C)C)O)O)C=NN5CCN(CC5)C6CCCC6)C | 45 | 1 | O/W | 0.1 | 16.737 | 8.04 | 88.49 | 0 | 7.036528 | 0.2352273 | 10.2147/DDDT.S78407
150 | rifapentine | CC1C=CC=C(C(=O)NC2=C(C(=C3C(=C2O)C(=C(C4=C3C(=O)C(O4)(OC=CC(C(C(C(C(C(C1O)C)O)C)OC(=O)C)C)OC)C)C)O)O)C=NN5CCN(CC5)C6CCCC6)C | 45 | 1 | O/W | 0.1 | 16.737 | 8.04 | 88.49 | 0 | 8.07157 | 0.2735795 | 10.2147/DDDT.S78407
150 | rifapentine | CC1C=CC=C(C(=O)NC2=C(C(=C3C(=C2O)C(=C(C4=C3C(=O)C(O4)(OC=CC(C(C(C(C(C(C1O)C)O)C)OC(=O)C)C)OC)C)C)O)O)C=NN5CCN(CC5)C6CCCC6)C | 45 | 1 | O/W | 0.1 | 16.737 | 8.04 | 88.49 | 0 | 8.90019 | 0.3119318 | 10.2147/DDDT.S78407
150 | rifapentine | CC1C=CC=C(C(=O)NC2=C(C(=C3C(=C2O)C(=C(C4=C3C(=O)C(O4)(OC=CC(C(C(C(C(C(C1O)C)O)C)OC(=O)C)C)OC)C)C)O)O)C=NN5CCN(CC5)C6CCCC6)C | 45 | 1 | O/W | 0.1 | 16.737 | 8.04 | 88.49 | 0 | 10.00463 | 0.3579545 | 10.2147/DDDT.S78407
150 | rifapentine | CC1C=CC=C(C(=O)NC2=C(C(=C3C(=C2O)C(=C(C4=C3C(=O)C(O4)(OC=CC(C(C(C(C(C(C1O)C)O)C)OC(=O)C)C)OC)C)C)O)O)C=NN5CCN(CC5)C6CCCC6)C | 45 | 1 | O/W | 0.1 | 16.737 | 8.04 | 88.49 | 0 | 10.83344 | 0.3988636 | 10.2147/DDDT.S78407
150 | rifapentine | CC1C=CC=C(C(=O)NC2=C(C(=C3C(=C2O)C(=C(C4=C3C(=O)C(O4)(OC=CC(C(C(C(C(C(C1O)C)O)C)OC(=O)C)C)OC)C)C)O)O)C=NN5CCN(CC5)C6CCCC6)C | 45 | 1 | O/W | 0.1 | 16.737 | 8.04 | 88.49 | 0 | 11.93788 | 0.4448864 | 10.2147/DDDT.S78407
150 | rifapentine | CC1C=CC=C(C(=O)NC2=C(C(=C3C(=C2O)C(=C(C4=C3C(=O)C(O4)(OC=CC(C(C(C(C(C(C1O)C)O)C)OC(=O)C)C)OC)C)C)O)O)C=NN5CCN(CC5)C6CCCC6)C | 45 | 1 | O/W | 0.1 | 16.737 | 8.04 | 88.49 | 0 | 13.04231 | 0.4909091 | 10.2147/DDDT.S78407
150 | rifapentine | CC1C=CC=C(C(=O)NC2=C(C(=C3C(=C2O)C(=C(C4=C3C(=O)C(O4)(OC=CC(C(C(C(C(C(C1O)C)O)C)OC(=O)C)C)OC)C)C)O)O)C=NN5CCN(CC5)C6CCCC6)C | 45 | 1 | O/W | 0.1 | 16.737 | 8.04 | 88.49 | 0 | 14.00835 | 0.5267045 | 10.2147/DDDT.S78407
150 | rifapentine | CC1C=CC=C(C(=O)NC2=C(C(=C3C(=C2O)C(=C(C4=C3C(=O)C(O4)(OC=CC(C(C(C(C(C(C1O)C)O)C)OC(=O)C)C)OC)C)C)O)O)C=NN5CCN(CC5)C6CCCC6)C | 45 | 1 | O/W | 0.1 | 16.737 | 8.04 | 88.49 | 0 | 15.11318 | 0.5778409 | 10.2147/DDDT.S78407
150 | rifapentine | CC1C=CC=C(C(=O)NC2=C(C(=C3C(=C2O)C(=C(C4=C3C(=O)C(O4)(OC=CC(C(C(C(C(C(C1O)C)O)C)OC(=O)C)C)OC)C)C)O)O)C=NN5CCN(CC5)C6CCCC6)C | 45 | 1 | O/W | 0.1 | 16.737 | 8.04 | 88.49 | 0 | 16.00963 | 0.6034091 | 10.2147/DDDT.S78407
150 | rifapentine | CC1C=CC=C(C(=O)NC2=C(C(=C3C(=C2O)C(=C(C4=C3C(=O)C(O4)(OC=CC(C(C(C(C(C(C1O)C)O)C)OC(=O)C)C)OC)C)C)O)O)C=NN5CCN(CC5)C6CCCC6)C | 45 | 1 | O/W | 0.1 | 16.737 | 8.04 | 88.49 | 0 | 17.0433 | 0.6238636 | 10.2147/DDDT.S78407
150 | rifapentine | CC1C=CC=C(C(=O)NC2=C(C(=C3C(=C2O)C(=C(C4=C3C(=O)C(O4)(OC=CC(C(C(C(C(C(C1O)C)O)C)OC(=O)C)C)OC)C)C)O)O)C=NN5CCN(CC5)C6CCCC6)C | 45 | 1 | O/W | 0.1 | 16.737 | 8.04 | 88.49 | 0 | 18.07698 | 0.6443182 | 10.2147/DDDT.S78407
150 | rifapentine | CC1C=CC=C(C(=O)NC2=C(C(=C3C(=C2O)C(=C(C4=C3C(=O)C(O4)(OC=CC(C(C(C(C(C(C1O)C)O)C)OC(=O)C)C)OC)C)C)O)O)C=NN5CCN(CC5)C6CCCC6)C | 45 | 1 | O/W | 0.1 | 16.737 | 8.04 | 88.49 | 0 | 19.04165 | 0.6622159 | 10.2147/DDDT.S78407
150 | rifapentine | CC1C=CC=C(C(=O)NC2=C(C(=C3C(=C2O)C(=C(C4=C3C(=O)C(O4)(OC=CC(C(C(C(C(C(C1O)C)O)C)OC(=O)C)C)OC)C)C)O)O)C=NN5CCN(CC5)C6CCCC6)C | 45 | 1 | O/W | 0.1 | 16.737 | 8.04 | 88.49 | 0 | 20.07513 | 0.6801136 | 10.2147/DDDT.S78407
150 | rifapentine | CC1C=CC=C(C(=O)NC2=C(C(=C3C(=C2O)C(=C(C4=C3C(=O)C(O4)(OC=CC(C(C(C(C(C(C1O)C)O)C)OC(=O)C)C)OC)C)C)O)O)C=NN5CCN(CC5)C6CCCC6)C | 45 | 1 | O/W | 0.1 | 16.737 | 8.04 | 88.49 | 0 | 21.03921 | 0.6903409 | 10.2147/DDDT.S78407
150 | rifapentine | CC1C=CC=C(C(=O)NC2=C(C(=C3C(=C2O)C(=C(C4=C3C(=O)C(O4)(OC=CC(C(C(C(C(C(C1O)C)O)C)OC(=O)C)C)OC)C)C)O)O)C=NN5CCN(CC5)C6CCCC6)C | 45 | 1 | O/W | 0.1 | 16.737 | 8.04 | 88.49 | 0 | 22.0033 | 0.7005682 | 10.2147/DDDT.S78407
150 | rifapentine | CC1C=CC=C(C(=O)NC2=C(C(=C3C(=C2O)C(=C(C4=C3C(=O)C(O4)(OC=CC(C(C(C(C(C(C1O)C)O)C)OC(=O)C)C)OC)C)C)O)O)C=NN5CCN(CC5)C6CCCC6)C | 45 | 1 | O/W | 0.1 | 16.737 | 8.04 | 88.49 | 0 | 22.96719 | 0.7082386 | 10.2147/DDDT.S78407
150 | rifapentine | CC1C=CC=C(C(=O)NC2=C(C(=C3C(=C2O)C(=C(C4=C3C(=O)C(O4)(OC=CC(C(C(C(C(C(C1O)C)O)C)OC(=O)C)C)OC)C)C)O)O)C=NN5CCN(CC5)C6CCCC6)C | 45 | 1 | O/W | 0.1 | 16.737 | 8.04 | 88.49 | 0 | 24.06869 | 0.7159091 | 10.2147/DDDT.S78407
150 | rifapentine | CC1C=CC=C(C(=O)NC2=C(C(=C3C(=C2O)C(=C(C4=C3C(=O)C(O4)(OC=CC(C(C(C(C(C(C1O)C)O)C)OC(=O)C)C)OC)C)C)O)O)C=NN5CCN(CC5)C6CCCC6)C | 45 | 1 | O/W | 0.1 | 16.737 | 8.04 | 88.49 | 0 | 25.1698 | 0.7184659 | 10.2147/DDDT.S78407
150 | rifapentine | CC1C=CC=C(C(=O)NC2=C(C(=C3C(=C2O)C(=C(C4=C3C(=O)C(O4)(OC=CC(C(C(C(C(C(C1O)C)O)C)OC(=O)C)C)OC)C)C)O)O)C=NN5CCN(CC5)C6CCCC6)C | 45 | 1 | O/W | 0.1 | 16.737 | 8.04 | 88.49 | 0 | 25.99569 | 0.7210227 | 10.2147/DDDT.S78407
150 | rifapentine | CC1C=CC=C(C(=O)NC2=C(C(=C3C(=C2O)C(=C(C4=C3C(=O)C(O4)(OC=CC(C(C(C(C(C(C1O)C)O)C)OC(=O)C)C)OC)C)C)O)O)C=NN5CCN(CC5)C6CCCC6)C | 45 | 1 | O/W | 0.1 | 16.737 | 8.04 | 88.49 | 0 | 26.89018 | 0.7210227 | 10.2147/DDDT.S78407
150 | rifapentine | CC1C=CC=C(C(=O)NC2=C(C(=C3C(=C2O)C(=C(C4=C3C(=O)C(O4)(OC=CC(C(C(C(C(C(C1O)C)O)C)OC(=O)C)C)OC)C)C)O)O)C=NN5CCN(CC5)C6CCCC6)C | 45 | 1 | O/W | 0.1 | 16.737 | 8.04 | 88.49 | 0 | 28.12891 | 0.7235795 | 10.2147/DDDT.S78407
150 | rifapentine | CC1C=CC=C(C(=O)NC2=C(C(=C3C(=C2O)C(=C(C4=C3C(=O)C(O4)(OC=CC(C(C(C(C(C(C1O)C)O)C)OC(=O)C)C)OC)C)C)O)O)C=NN5CCN(CC5)C6CCCC6)C | 45 | 1 | O/W | 0.1 | 16.737 | 8.04 | 88.49 | 0 | 29.09202 | 0.7210227 | 10.2147/DDDT.S78407
150 | rifapentine | CC1C=CC=C(C(=O)NC2=C(C(=C3C(=C2O)C(=C(C4=C3C(=O)C(O4)(OC=CC(C(C(C(C(C(C1O)C)O)C)OC(=O)C)C)OC)C)C)O)O)C=NN5CCN(CC5)C6CCCC6)C | 45 | 1 | O/W | 0.1 | 16.737 | 8.04 | 88.49 | 0 | 29.8489 | 0.7210227 | 10.2147/DDDT.S78407
151 | rifapentine | CC1C=CC=C(C(=O)NC2=C(C(=C3C(=C2O)C(=C(C4=C3C(=O)C(O4)(OC=CC(C(C(C(C(C(C1O)C)O)C)OC(=O)C)C)OC)C)C)O)O)C=NN5CCN(CC5)C6CCCC6)C | 45 | 1 | O/W | 0.25 | 25.267 | 17.16 | 85.78 | 0 | 0 | 0 | 10.2147/DDDT.S78407
151 | rifapentine | CC1C=CC=C(C(=O)NC2=C(C(=C3C(=C2O)C(=C(C4=C3C(=O)C(O4)(OC=CC(C(C(C(C(C(C1O)C)O)C)OC(=O)C)C)OC)C)C)O)O)C=NN5CCN(CC5)C6CCCC6)C | 45 | 1 | O/W | 0.25 | 25.267 | 17.16 | 85.78 | 0 | 1.038561 | 0.08181818 | 10.2147/DDDT.S78407
151 | rifapentine | CC1C=CC=C(C(=O)NC2=C(C(=C3C(=C2O)C(=C(C4=C3C(=O)C(O4)(OC=CC(C(C(C(C(C(C1O)C)O)C)OC(=O)C)C)OC)C)C)O)O)C=NN5CCN(CC5)C6CCCC6)C | 45 | 1 | O/W | 0.25 | 25.267 | 17.16 | 85.78 | 0 | 1.867767 | 0.1278409 | 10.2147/DDDT.S78407
151 | rifapentine | CC1C=CC=C(C(=O)NC2=C(C(=C3C(=C2O)C(=C(C4=C3C(=O)C(O4)(OC=CC(C(C(C(C(C(C1O)C)O)C)OC(=O)C)C)OC)C)C)O)O)C=NN5CCN(CC5)C6CCCC6)C | 45 | 1 | O/W | 0.25 | 25.267 | 17.16 | 85.78 | 0 | 3.040424 | 0.1661932 | 10.2147/DDDT.S78407
151 | rifapentine | CC1C=CC=C(C(=O)NC2=C(C(=C3C(=C2O)C(=C(C4=C3C(=O)C(O4)(OC=CC(C(C(C(C(C(C1O)C)O)C)OC(=O)C)C)OC)C)C)O)O)C=NN5CCN(CC5)C6CCCC6)C | 45 | 1 | O/W | 0.25 | 25.267 | 17.16 | 85.78 | 0 | 4.005877 | 0.1943182 | 10.2147/DDDT.S78407
151 | rifapentine | CC1C=CC=C(C(=O)NC2=C(C(=C3C(=C2O)C(=C(C4=C3C(=O)C(O4)(OC=CC(C(C(C(C(C(C1O)C)O)C)OC(=O)C)C)OC)C)C)O)O)C=NN5CCN(CC5)C6CCCC6)C | 45 | 1 | O/W | 0.25 | 25.267 | 17.16 | 85.78 | 0 | 4.9035 | 0.2352273 | 10.2147/DDDT.S78407
151 | rifapentine | CC1C=CC=C(C(=O)NC2=C(C(=C3C(=C2O)C(=C(C4=C3C(=O)C(O4)(OC=CC(C(C(C(C(C(C1O)C)O)C)OC(=O)C)C)OC)C)C)O)O)C=NN5CCN(CC5)C6CCCC6)C | 45 | 1 | O/W | 0.25 | 25.267 | 17.16 | 85.78 | 0 | 5.868367 | 0.2556818 | 10.2147/DDDT.S78407
151 | rifapentine | CC1C=CC=C(C(=O)NC2=C(C(=C3C(=C2O)C(=C(C4=C3C(=O)C(O4)(OC=CC(C(C(C(C(C(C1O)C)O)C)OC(=O)C)C)OC)C)C)O)O)C=NN5CCN(CC5)C6CCCC6)C | 45 | 1 | O/W | 0.25 | 25.267 | 17.16 | 85.78 | 0 | 6.9038 | 0.2991477 | 10.2147/DDDT.S78407
151 | rifapentine | CC1C=CC=C(C(=O)NC2=C(C(=C3C(=C2O)C(=C(C4=C3C(=O)C(O4)(OC=CC(C(C(C(C(C(C1O)C)O)C)OC(=O)C)C)OC)C)C)O)O)C=NN5CCN(CC5)C6CCCC6)C | 45 | 1 | O/W | 0.25 | 25.267 | 17.16 | 85.78 | 0 | 8.007063 | 0.3298295 | 10.2147/DDDT.S78407
151 | rifapentine | CC1C=CC=C(C(=O)NC2=C(C(=C3C(=C2O)C(=C(C4=C3C(=O)C(O4)(OC=CC(C(C(C(C(C(C1O)C)O)C)OC(=O)C)C)OC)C)C)O)O)C=NN5CCN(CC5)C6CCCC6)C | 45 | 1 | O/W | 0.25 | 25.267 | 17.16 | 85.78 | 0 | 8.973494 | 0.3707386 | 10.2147/DDDT.S78407
151 | rifapentine | CC1C=CC=C(C(=O)NC2=C(C(=C3C(=C2O)C(=C(C4=C3C(=O)C(O4)(OC=CC(C(C(C(C(C(C1O)C)O)C)OC(=O)C)C)OC)C)C)O)O)C=NN5CCN(CC5)C6CCCC6)C | 45 | 1 | O/W | 0.25 | 25.267 | 17.16 | 85.78 | 0 | 10.00834 | 0.4065341 | 10.2147/DDDT.S78407
151 | rifapentine | CC1C=CC=C(C(=O)NC2=C(C(=C3C(=C2O)C(=C(C4=C3C(=O)C(O4)(OC=CC(C(C(C(C(C(C1O)C)O)C)OC(=O)C)C)OC)C)C)O)O)C=NN5CCN(CC5)C6CCCC6)C | 45 | 1 | O/W | 0.25 | 25.267 | 17.16 | 85.78 | 0 | 11.04358 | 0.4474432 | 10.2147/DDDT.S78407
151 | rifapentine | CC1C=CC=C(C(=O)NC2=C(C(=C3C(=C2O)C(=C(C4=C3C(=O)C(O4)(OC=CC(C(C(C(C(C(C1O)C)O)C)OC(=O)C)C)OC)C)C)O)O)C=NN5CCN(CC5)C6CCCC6)C | 45 | 1 | O/W | 0.25 | 25.267 | 17.16 | 85.78 | 0 | 11.94101 | 0.4857955 | 10.2147/DDDT.S78407
151 | rifapentine | CC1C=CC=C(C(=O)NC2=C(C(=C3C(=C2O)C(=C(C4=C3C(=O)C(O4)(OC=CC(C(C(C(C(C(C1O)C)O)C)OC(=O)C)C)OC)C)C)O)O)C=NN5CCN(CC5)C6CCCC6)C | 45 | 1 | O/W | 0.25 | 25.267 | 17.16 | 85.78 | 0 | 13.18247 | 0.5241477 | 10.2147/DDDT.S78407
151 | rifapentine | CC1C=CC=C(C(=O)NC2=C(C(=C3C(=C2O)C(=C(C4=C3C(=O)C(O4)(OC=CC(C(C(C(C(C(C1O)C)O)C)OC(=O)C)C)OC)C)C)O)O)C=NN5CCN(CC5)C6CCCC6)C | 45 | 1 | O/W | 0.25 | 25.267 | 17.16 | 85.78 | 0 | 14.28691 | 0.5701705 | 10.2147/DDDT.S78407
151 | rifapentine | CC1C=CC=C(C(=O)NC2=C(C(=C3C(=C2O)C(=C(C4=C3C(=O)C(O4)(OC=CC(C(C(C(C(C(C1O)C)O)C)OC(=O)C)C)OC)C)C)O)O)C=NN5CCN(CC5)C6CCCC6)C | 45 | 1 | O/W | 0.25 | 25.267 | 17.16 | 85.78 | 0 | 15.04594 | 0.5982955 | 10.2147/DDDT.S78407
151 | rifapentine | CC1C=CC=C(C(=O)NC2=C(C(=C3C(=C2O)C(=C(C4=C3C(=O)C(O4)(OC=CC(C(C(C(C(C(C1O)C)O)C)OC(=O)C)C)OC)C)C)O)O)C=NN5CCN(CC5)C6CCCC6)C | 45 | 1 | O/W | 0.25 | 25.267 | 17.16 | 85.78 | 0 | 15.94239 | 0.6238636 | 10.2147/DDDT.S78407
151 | rifapentine | CC1C=CC=C(C(=O)NC2=C(C(=C3C(=C2O)C(=C(C4=C3C(=O)C(O4)(OC=CC(C(C(C(C(C(C1O)C)O)C)OC(=O)C)C)OC)C)C)O)O)C=NN5CCN(CC5)C6CCCC6)C | 45 | 1 | O/W | 0.25 | 25.267 | 17.16 | 85.78 | 0 | 17.11426 | 0.6519886 | 10.2147/DDDT.S78407
151 | rifapentine | CC1C=CC=C(C(=O)NC2=C(C(=C3C(=C2O)C(=C(C4=C3C(=O)C(O4)(OC=CC(C(C(C(C(C(C1O)C)O)C)OC(=O)C)C)OC)C)C)O)O)C=NN5CCN(CC5)C6CCCC6)C | 45 | 1 | O/W | 0.25 | 25.267 | 17.16 | 85.78 | 0 | 18.01013 | 0.6698864 | 10.2147/DDDT.S78407
151 | rifapentine | CC1C=CC=C(C(=O)NC2=C(C(=C3C(=C2O)C(=C(C4=C3C(=O)C(O4)(OC=CC(C(C(C(C(C(C1O)C)O)C)OC(=O)C)C)OC)C)C)O)O)C=NN5CCN(CC5)C6CCCC6)C | 45 | 1 | O/W | 0.25 | 25.267 | 17.16 | 85.78 | 0 | 19.04439 | 0.6980114 | 10.2147/DDDT.S78407
151 | rifapentine | CC1C=CC=C(C(=O)NC2=C(C(=C3C(=C2O)C(=C(C4=C3C(=O)C(O4)(OC=CC(C(C(C(C(C(C1O)C)O)C)OC(=O)C)C)OC)C)C)O)O)C=NN5CCN(CC5)C6CCCC6)C | 45 | 1 | O/W | 0.25 | 25.267 | 17.16 | 85.78 | 0 | 19.87183 | 0.7210227 | 10.2147/DDDT.S78407
151 | rifapentine | CC1C=CC=C(C(=O)NC2=C(C(=C3C(=C2O)C(=C(C4=C3C(=O)C(O4)(OC=CC(C(C(C(C(C(C1O)C)O)C)OC(=O)C)C)OC)C)C)O)O)C=NN5CCN(CC5)C6CCCC6)C | 45 | 1 | O/W | 0.25 | 25.267 | 17.16 | 85.78 | 0 | 20.97412 | 0.7389205 | 10.2147/DDDT.S78407
151 | rifapentine | CC1C=CC=C(C(=O)NC2=C(C(=C3C(=C2O)C(=C(C4=C3C(=O)C(O4)(OC=CC(C(C(C(C(C(C1O)C)O)C)OC(=O)C)C)OC)C)C)O)O)C=NN5CCN(CC5)C6CCCC6)C | 45 | 1 | O/W | 0.25 | 25.267 | 17.16 | 85.78 | 0 | 22.0076 | 0.7568182 | 10.2147/DDDT.S78407
151 | rifapentine | CC1C=CC=C(C(=O)NC2=C(C(=C3C(=C2O)C(=C(C4=C3C(=O)C(O4)(OC=CC(C(C(C(C(C(C1O)C)O)C)OC(=O)C)C)OC)C)C)O)O)C=NN5CCN(CC5)C6CCCC6)C | 45 | 1 | O/W | 0.25 | 25.267 | 17.16 | 85.78 | 0 | 23.04108 | 0.7747159 | 10.2147/DDDT.S78407
151 | rifapentine | CC1C=CC=C(C(=O)NC2=C(C(=C3C(=C2O)C(=C(C4=C3C(=O)C(O4)(OC=CC(C(C(C(C(C(C1O)C)O)C)OC(=O)C)C)OC)C)C)O)O)C=NN5CCN(CC5)C6CCCC6)C | 45 | 1 | O/W | 0.25 | 25.267 | 17.16 | 85.78 | 0 | 24.00477 | 0.7798295 | 10.2147/DDDT.S78407
151 | rifapentine | CC1C=CC=C(C(=O)NC2=C(C(=C3C(=C2O)C(=C(C4=C3C(=O)C(O4)(OC=CC(C(C(C(C(C(C1O)C)O)C)OC(=O)C)C)OC)C)C)O)O)C=NN5CCN(CC5)C6CCCC6)C | 45 | 1 | O/W | 0.25 | 25.267 | 17.16 | 85.78 | 0 | 25.10666 | 0.7926136 | 10.2147/DDDT.S78407
151 | rifapentine | CC1C=CC=C(C(=O)NC2=C(C(=C3C(=C2O)C(=C(C4=C3C(=O)C(O4)(OC=CC(C(C(C(C(C(C1O)C)O)C)OC(=O)C)C)OC)C)C)O)O)C=NN5CCN(CC5)C6CCCC6)C | 45 | 1 | O/W | 0.25 | 25.267 | 17.16 | 85.78 | 0 | 26.00155 | 0.7977273 | 10.2147/DDDT.S78407
151 | rifapentine | CC1C=CC=C(C(=O)NC2=C(C(=C3C(=C2O)C(=C(C4=C3C(=O)C(O4)(OC=CC(C(C(C(C(C(C1O)C)O)C)OC(=O)C)C)OC)C)C)O)O)C=NN5CCN(CC5)C6CCCC6)C | 45 | 1 | O/W | 0.25 | 25.267 | 17.16 | 85.78 | 0 | 26.89605 | 0.7977273 | 10.2147/DDDT.S78407
151 | rifapentine | CC1C=CC=C(C(=O)NC2=C(C(=C3C(=C2O)C(=C(C4=C3C(=O)C(O4)(OC=CC(C(C(C(C(C(C1O)C)O)C)OC(=O)C)C)OC)C)C)O)O)C=NN5CCN(CC5)C6CCCC6)C | 45 | 1 | O/W | 0.25 | 25.267 | 17.16 | 85.78 | 0 | 27.99735 | 0.8028409 | 10.2147/DDDT.S78407
151 | rifapentine | CC1C=CC=C(C(=O)NC2=C(C(=C3C(=C2O)C(=C(C4=C3C(=O)C(O4)(OC=CC(C(C(C(C(C(C1O)C)O)C)OC(=O)C)C)OC)C)C)O)O)C=NN5CCN(CC5)C6CCCC6)C | 45 | 1 | O/W | 0.25 | 25.267 | 17.16 | 85.78 | 0 | 29.02966 | 0.8053977 | 10.2147/DDDT.S78407
151 | rifapentine | CC1C=CC=C(C(=O)NC2=C(C(=C3C(=C2O)C(=C(C4=C3C(=O)C(O4)(OC=CC(C(C(C(C(C(C1O)C)O)C)OC(=O)C)C)OC)C)C)O)O)C=NN5CCN(CC5)C6CCCC6)C | 45 | 1 | O/W | 0.25 | 25.267 | 17.16 | 85.78 | 0 | 29.99296 | 0.8053977 | 10.2147/DDDT.S78407
152 | rifapentine | CC1C=CC=C(C(=O)NC2=C(C(=C3C(=C2O)C(=C(C4=C3C(=O)C(O4)(OC=CC(C(C(C(C(C(C1O)C)O)C)OC(=O)C)C)OC)C)C)O)O)C=NN5CCN(CC5)C6CCCC6)C | 45 | 1 | O/W | 0.5 | 27.833 | 23.93 | 71.8 | 0 | 0 | 0 | 10.2147/DDDT.S78407
152 | rifapentine | CC1C=CC=C(C(=O)NC2=C(C(=C3C(=C2O)C(=C(C4=C3C(=O)C(O4)(OC=CC(C(C(C(C(C(C1O)C)O)C)OC(=O)C)C)OC)C)C)O)O)C=NN5CCN(CC5)C6CCCC6)C | 45 | 1 | O/W | 0.5 | 27.833 | 23.93 | 71.8 | 0 | 1.04032 | 0.1048295 | 10.2147/DDDT.S78407
152 | rifapentine | CC1C=CC=C(C(=O)NC2=C(C(=C3C(=C2O)C(=C(C4=C3C(=O)C(O4)(OC=CC(C(C(C(C(C(C1O)C)O)C)OC(=O)C)C)OC)C)C)O)O)C=NN5CCN(CC5)C6CCCC6)C | 45 | 1 | O/W | 0.5 | 27.833 | 23.93 | 71.8 | 0 | 1.938725 | 0.1559659 | 10.2147/DDDT.S78407
152 | rifapentine | CC1C=CC=C(C(=O)NC2=C(C(=C3C(=C2O)C(=C(C4=C3C(=O)C(O4)(OC=CC(C(C(C(C(C(C1O)C)O)C)OC(=O)C)C)OC)C)C)O)O)C=NN5CCN(CC5)C6CCCC6)C | 45 | 1 | O/W | 0.5 | 27.833 | 23.93 | 71.8 | 0 | 3.042184 | 0.1892045 | 10.2147/DDDT.S78407
152 | rifapentine | CC1C=CC=C(C(=O)NC2=C(C(=C3C(=C2O)C(=C(C4=C3C(=O)C(O4)(OC=CC(C(C(C(C(C(C1O)C)O)C)OC(=O)C)C)OC)C)C)O)O)C=NN5CCN(CC5)C6CCCC6)C | 45 | 1 | O/W | 0.5 | 27.833 | 23.93 | 71.8 | 0 | 3.939416 | 0.225 | 10.2147/DDDT.S78407
152 | rifapentine | CC1C=CC=C(C(=O)NC2=C(C(=C3C(=C2O)C(=C(C4=C3C(=O)C(O4)(OC=CC(C(C(C(C(C(C1O)C)O)C)OC(=O)C)C)OC)C)C)O)O)C=NN5CCN(CC5)C6CCCC6)C | 45 | 1 | O/W | 0.5 | 27.833 | 23.93 | 71.8 | 0 | 4.973871 | 0.2556818 | 10.2147/DDDT.S78407
152 | rifapentine | CC1C=CC=C(C(=O)NC2=C(C(=C3C(=C2O)C(=C(C4=C3C(=O)C(O4)(OC=CC(C(C(C(C(C(C1O)C)O)C)OC(=O)C)C)OC)C)C)O)O)C=NN5CCN(CC5)C6CCCC6)C | 45 | 1 | O/W | 0.5 | 27.833 | 23.93 | 71.8 | 0 | 5.939715 | 0.2889205 | 10.2147/DDDT.S78407
152 | rifapentine | CC1C=CC=C(C(=O)NC2=C(C(=C3C(=C2O)C(=C(C4=C3C(=O)C(O4)(OC=CC(C(C(C(C(C(C1O)C)O)C)OC(=O)C)C)OC)C)C)O)O)C=NN5CCN(CC5)C6CCCC6)C | 45 | 1 | O/W | 0.5 | 27.833 | 23.93 | 71.8 | 0 | 6.905559 | 0.3221591 | 10.2147/DDDT.S78407
152 | rifapentine | CC1C=CC=C(C(=O)NC2=C(C(=C3C(=C2O)C(=C(C4=C3C(=O)C(O4)(OC=CC(C(C(C(C(C(C1O)C)O)C)OC(=O)C)C)OC)C)C)O)O)C=NN5CCN(CC5)C6CCCC6)C | 45 | 1 | O/W | 0.5 | 27.833 | 23.93 | 71.8 | 0 | 8.215831 | 0.3605114 | 10.2147/DDDT.S78407
152 | rifapentine | CC1C=CC=C(C(=O)NC2=C(C(=C3C(=C2O)C(=C(C4=C3C(=O)C(O4)(OC=CC(C(C(C(C(C(C1O)C)O)C)OC(=O)C)C)OC)C)C)O)O)C=NN5CCN(CC5)C6CCCC6)C | 45 | 1 | O/W | 0.5 | 27.833 | 23.93 | 71.8 | 0 | 8.906641 | 0.3963068 | 10.2147/DDDT.S78407
152 | rifapentine | CC1C=CC=C(C(=O)NC2=C(C(=C3C(=C2O)C(=C(C4=C3C(=O)C(O4)(OC=CC(C(C(C(C(C(C1O)C)O)C)OC(=O)C)C)OC)C)C)O)O)C=NN5CCN(CC5)C6CCCC6)C | 45 | 1 | O/W | 0.5 | 27.833 | 23.93 | 71.8 | 0 | 10.01088 | 0.4397727 | 10.2147/DDDT.S78407
152 | rifapentine | CC1C=CC=C(C(=O)NC2=C(C(=C3C(=C2O)C(=C(C4=C3C(=O)C(O4)(OC=CC(C(C(C(C(C(C1O)C)O)C)OC(=O)C)C)OC)C)C)O)O)C=NN5CCN(CC5)C6CCCC6)C | 45 | 1 | O/W | 0.5 | 27.833 | 23.93 | 71.8 | 0 | 10.83872 | 0.4678977 | 10.2147/DDDT.S78407
152 | rifapentine | CC1C=CC=C(C(=O)NC2=C(C(=C3C(=C2O)C(=C(C4=C3C(=O)C(O4)(OC=CC(C(C(C(C(C(C1O)C)O)C)OC(=O)C)C)OC)C)C)O)O)C=NN5CCN(CC5)C6CCCC6)C | 45 | 1 | O/W | 0.5 | 27.833 | 23.93 | 71.8 | 0 | 11.94276 | 0.5088068 | 10.2147/DDDT.S78407
152 | rifapentine | CC1C=CC=C(C(=O)NC2=C(C(=C3C(=C2O)C(=C(C4=C3C(=O)C(O4)(OC=CC(C(C(C(C(C(C1O)C)O)C)OC(=O)C)C)OC)C)C)O)O)C=NN5CCN(CC5)C6CCCC6)C | 45 | 1 | O/W | 0.5 | 27.833 | 23.93 | 71.8 | 0 | 12.90802 | 0.534375 | 10.2147/DDDT.S78407
152 | rifapentine | CC1C=CC=C(C(=O)NC2=C(C(=C3C(=C2O)C(=C(C4=C3C(=O)C(O4)(OC=CC(C(C(C(C(C(C1O)C)O)C)OC(=O)C)C)OC)C)C)O)O)C=NN5CCN(CC5)C6CCCC6)C | 45 | 1 | O/W | 0.5 | 27.833 | 23.93 | 71.8 | 0 | 14.01207 | 0.5752841 | 10.2147/DDDT.S78407
152 | rifapentine | CC1C=CC=C(C(=O)NC2=C(C(=C3C(=C2O)C(=C(C4=C3C(=O)C(O4)(OC=CC(C(C(C(C(C(C1O)C)O)C)OC(=O)C)C)OC)C)C)O)O)C=NN5CCN(CC5)C6CCCC6)C | 45 | 1 | O/W | 0.5 | 27.833 | 23.93 | 71.8 | 0 | 14.90832 | 0.5982955 | 10.2147/DDDT.S78407
152 | rifapentine | CC1C=CC=C(C(=O)NC2=C(C(=C3C(=C2O)C(=C(C4=C3C(=O)C(O4)(OC=CC(C(C(C(C(C(C1O)C)O)C)OC(=O)C)C)OC)C)C)O)O)C=NN5CCN(CC5)C6CCCC6)C | 45 | 1 | O/W | 0.5 | 27.833 | 23.93 | 71.8 | 0 | 15.73616 | 0.6264205 | 10.2147/DDDT.S78407
152 | rifapentine | CC1C=CC=C(C(=O)NC2=C(C(=C3C(=C2O)C(=C(C4=C3C(=O)C(O4)(OC=CC(C(C(C(C(C(C1O)C)O)C)OC(=O)C)C)OC)C)C)O)O)C=NN5CCN(CC5)C6CCCC6)C | 45 | 1 | O/W | 0.5 | 27.833 | 23.93 | 71.8 | 0 | 17.11387 | 0.646875 | 10.2147/DDDT.S78407
152 | rifapentine | CC1C=CC=C(C(=O)NC2=C(C(=C3C(=C2O)C(=C(C4=C3C(=O)C(O4)(OC=CC(C(C(C(C(C(C1O)C)O)C)OC(=O)C)C)OC)C)C)O)O)C=NN5CCN(CC5)C6CCCC6)C | 45 | 1 | O/W | 0.5 | 27.833 | 23.93 | 71.8 | 0 | 18.21733 | 0.6801136 | 10.2147/DDDT.S78407
152 | rifapentine | CC1C=CC=C(C(=O)NC2=C(C(=C3C(=C2O)C(=C(C4=C3C(=O)C(O4)(OC=CC(C(C(C(C(C(C1O)C)O)C)OC(=O)C)C)OC)C)C)O)O)C=NN5CCN(CC5)C6CCCC6)C | 45 | 1 | O/W | 0.5 | 27.833 | 23.93 | 71.8 | 0 | 18.83777 | 0.6954545 | 10.2147/DDDT.S78407
152 | rifapentine | CC1C=CC=C(C(=O)NC2=C(C(=C3C(=C2O)C(=C(C4=C3C(=O)C(O4)(OC=CC(C(C(C(C(C(C1O)C)O)C)OC(=O)C)C)OC)C)C)O)O)C=NN5CCN(CC5)C6CCCC6)C | 45 | 1 | O/W | 0.5 | 27.833 | 23.93 | 71.8 | 0 | 19.80205 | 0.7082386 | 10.2147/DDDT.S78407
152 | rifapentine | CC1C=CC=C(C(=O)NC2=C(C(=C3C(=C2O)C(=C(C4=C3C(=O)C(O4)(OC=CC(C(C(C(C(C(C1O)C)O)C)OC(=O)C)C)OC)C)C)O)O)C=NN5CCN(CC5)C6CCCC6)C | 45 | 1 | O/W | 0.5 | 27.833 | 23.93 | 71.8 | 0 | 20.90453 | 0.7286932 | 10.2147/DDDT.S78407
152 | rifapentine | CC1C=CC=C(C(=O)NC2=C(C(=C3C(=C2O)C(=C(C4=C3C(=O)C(O4)(OC=CC(C(C(C(C(C(C1O)C)O)C)OC(=O)C)C)OC)C)C)O)O)C=NN5CCN(CC5)C6CCCC6)C | 45 | 1 | O/W | 0.5 | 27.833 | 23.93 | 71.8 | 0 | 22.21304 | 0.7440341 | 10.2147/DDDT.S78407
152 | rifapentine | CC1C=CC=C(C(=O)NC2=C(C(=C3C(=C2O)C(=C(C4=C3C(=O)C(O4)(OC=CC(C(C(C(C(C(C1O)C)O)C)OC(=O)C)C)OC)C)C)O)O)C=NN5CCN(CC5)C6CCCC6)C | 45 | 1 | O/W | 0.5 | 27.833 | 23.93 | 71.8 | 0 | 22.90151 | 0.7491477 | 10.2147/DDDT.S78407
152 | rifapentine | CC1C=CC=C(C(=O)NC2=C(C(=C3C(=C2O)C(=C(C4=C3C(=O)C(O4)(OC=CC(C(C(C(C(C(C1O)C)O)C)OC(=O)C)C)OC)C)C)O)O)C=NN5CCN(CC5)C6CCCC6)C | 45 | 1 | O/W | 0.5 | 27.833 | 23.93 | 71.8 | 0 | 24.20982 | 0.7619318 | 10.2147/DDDT.S78407
152 | rifapentine | CC1C=CC=C(C(=O)NC2=C(C(=C3C(=C2O)C(=C(C4=C3C(=O)C(O4)(OC=CC(C(C(C(C(C(C1O)C)O)C)OC(=O)C)C)OC)C)C)O)O)C=NN5CCN(CC5)C6CCCC6)C | 45 | 1 | O/W | 0.5 | 27.833 | 23.93 | 71.8 | 0 | 24.8979 | 0.7619318 | 10.2147/DDDT.S78407
152 | rifapentine | CC1C=CC=C(C(=O)NC2=C(C(=C3C(=C2O)C(=C(C4=C3C(=O)C(O4)(OC=CC(C(C(C(C(C(C1O)C)O)C)OC(=O)C)C)OC)C)C)O)O)C=NN5CCN(CC5)C6CCCC6)C | 45 | 1 | O/W | 0.5 | 27.833 | 23.93 | 71.8 | 0 | 25.9996 | 0.7721591 | 10.2147/DDDT.S78407
152 | rifapentine | CC1C=CC=C(C(=O)NC2=C(C(=C3C(=C2O)C(=C(C4=C3C(=O)C(O4)(OC=CC(C(C(C(C(C(C1O)C)O)C)OC(=O)C)C)OC)C)C)O)O)C=NN5CCN(CC5)C6CCCC6)C | 45 | 1 | O/W | 0.5 | 27.833 | 23.93 | 71.8 | 0 | 27.0321 | 0.7772727 | 10.2147/DDDT.S78407
152 | rifapentine | CC1C=CC=C(C(=O)NC2=C(C(=C3C(=C2O)C(=C(C4=C3C(=O)C(O4)(OC=CC(C(C(C(C(C(C1O)C)O)C)OC(=O)C)C)OC)C)C)O)O)C=NN5CCN(CC5)C6CCCC6)C | 45 | 1 | O/W | 0.5 | 27.833 | 23.93 | 71.8 | 0 | 27.92659 | 0.7772727 | 10.2147/DDDT.S78407
152 | rifapentine | CC1C=CC=C(C(=O)NC2=C(C(=C3C(=C2O)C(=C(C4=C3C(=O)C(O4)(OC=CC(C(C(C(C(C(C1O)C)O)C)OC(=O)C)C)OC)C)C)O)O)C=NN5CCN(CC5)C6CCCC6)C | 45 | 1 | O/W | 0.5 | 27.833 | 23.93 | 71.8 | 0 | 28.9589 | 0.7798295 | 10.2147/DDDT.S78407
152 | rifapentine | CC1C=CC=C(C(=O)NC2=C(C(=C3C(=C2O)C(=C(C4=C3C(=O)C(O4)(OC=CC(C(C(C(C(C(C1O)C)O)C)OC(=O)C)C)OC)C)C)O)O)C=NN5CCN(CC5)C6CCCC6)C | 45 | 1 | O/W | 0.5 | 27.833 | 23.93 | 71.8 | 0 | 29.85378 | 0.7849432 | 10.2147/DDDT.S78407
153 | dexamethasone | O=C1C=CC2(C(=C1)CCC3C4CC(C)C(O)(C(=O)CO)C4(C)CC(O)C32F)C | 9.5 | 3 | O/W | 0.2 | 11.34 | 11.4 | 68.4 | 0 | 0 | 0 | 10.1016/j.actbio.2014.06.038
153 | dexamethasone | O=C1C=CC2(C(=C1)CCC3C4CC(C)C(O)(C(=O)CO)C4(C)CC(O)C32F)C | 9.5 | 3 | O/W | 0.2 | 11.34 | 11.4 | 68.4 | 0 | 1.011385 | 0.3943523 | 10.1016/j.actbio.2014.06.038
153 | dexamethasone | O=C1C=CC2(C(=C1)CCC3C4CC(C)C(O)(C(=O)CO)C4(C)CC(O)C32F)C | 9.5 | 3 | O/W | 0.2 | 11.34 | 11.4 | 68.4 | 0 | 1.15668 | 0.4566193 | 10.1016/j.actbio.2014.06.038
153 | dexamethasone | O=C1C=CC2(C(=C1)CCC3C4CC(C)C(O)(C(=O)CO)C4(C)CC(O)C32F)C | 9.5 | 3 | O/W | 0.2 | 11.34 | 11.4 | 68.4 | 0 | 3.088581 | 0.5809639 | 10.1016/j.actbio.2014.06.038
153 | dexamethasone | O=C1C=CC2(C(=C1)CCC3C4CC(C)C(O)(C(=O)CO)C4(C)CC(O)C32F)C | 9.5 | 3 | O/W | 0.2 | 11.34 | 11.4 | 68.4 | 0 | 8.073252 | 0.6911156 | 10.1016/j.actbio.2014.06.038
153 | dexamethasone | O=C1C=CC2(C(=C1)CCC3C4CC(C)C(O)(C(=O)CO)C4(C)CC(O)C32F)C | 9.5 | 3 | O/W | 0.2 | 11.34 | 11.4 | 68.4 | 0 | 15.18608 | 0.6937554 | 10.1016/j.actbio.2014.06.038
153 | dexamethasone | O=C1C=CC2(C(=C1)CCC3C4CC(C)C(O)(C(=O)CO)C4(C)CC(O)C32F)C | 9.5 | 3 | O/W | 0.2 | 11.34 | 11.4 | 68.4 | 0 | 28.2724 | 0.7026267 | 10.1016/j.actbio.2014.06.038
154 | β-methasone | O=C1C=CC2(C(=C1)CCC3C4CC(C)C(O)(C(=O)CO)C4(C)CC(O)C32F)C | 20 | 3 | S/O/W | 0.1428571 | 113.9 | 10.93 | 66.57 | 0 | 0 | 0 | 10.3109/10837450.2011.635152
154 | β-methasone | O=C1C=CC2(C(=C1)CCC3C4CC(C)C(O)(C(=O)CO)C4(C)CC(O)C32F)C | 20 | 3 | S/O/W | 0.1428571 | 113.9 | 10.93 | 66.57 | 0 | 0.5279862 | 0.2256098 | 10.3109/10837450.2011.635152
154 | β-methasone | O=C1C=CC2(C(=C1)CCC3C4CC(C)C(O)(C(=O)CO)C4(C)CC(O)C32F)C | 20 | 3 | S/O/W | 0.1428571 | 113.9 | 10.93 | 66.57 | 0 | 1.017511 | 0.453252 | 10.3109/10837450.2011.635152
154 | β-methasone | O=C1C=CC2(C(=C1)CCC3C4CC(C)C(O)(C(=O)CO)C4(C)CC(O)C32F)C | 20 | 3 | S/O/W | 0.1428571 | 113.9 | 10.93 | 66.57 | 0 | 2.038774 | 0.5060976 | 10.3109/10837450.2011.635152
154 | β-methasone | O=C1C=CC2(C(=C1)CCC3C4CC(C)C(O)(C(=O)CO)C4(C)CC(O)C32F)C | 20 | 3 | S/O/W | 0.1428571 | 113.9 | 10.93 | 66.57 | 0 | 3.020951 | 0.5426829 | 10.3109/10837450.2011.635152
154 | β-methasone | O=C1C=CC2(C(=C1)CCC3C4CC(C)C(O)(C(=O)CO)C4(C)CC(O)C32F)C | 20 | 3 | S/O/W | 0.1428571 | 113.9 | 10.93 | 66.57 | 0 | 4.024625 | 0.6382114 | 10.3109/10837450.2011.635152
154 | β-methasone | O=C1C=CC2(C(=C1)CCC3C4CC(C)C(O)(C(=O)CO)C4(C)CC(O)C32F)C | 20 | 3 | S/O/W | 0.1428571 | 113.9 | 10.93 | 66.57 | 0 | 5.06637 | 0.7235772 | 10.3109/10837450.2011.635152
154 | β-methasone | O=C1C=CC2(C(=C1)CCC3C4CC(C)C(O)(C(=O)CO)C4(C)CC(O)C32F)C | 20 | 3 | S/O/W | 0.1428571 | 113.9 | 10.93 | 66.57 | 0 | 6.047764 | 0.7398374 | 10.3109/10837450.2011.635152
154 | β-methasone | O=C1C=CC2(C(=C1)CCC3C4CC(C)C(O)(C(=O)CO)C4(C)CC(O)C32F)C | 20 | 3 | S/O/W | 0.1428571 | 113.9 | 10.93 | 66.57 | 0 | 7.048311 | 0.754065 | 10.3109/10837450.2011.635152
154 | β-methasone | O=C1C=CC2(C(=C1)CCC3C4CC(C)C(O)(C(=O)CO)C4(C)CC(O)C32F)C | 20 | 3 | S/O/W | 0.1428571 | 113.9 | 10.93 | 66.57 | 0 | 8.070278 | 0.8252033 | 10.3109/10837450.2011.635152
154 | β-methasone | O=C1C=CC2(C(=C1)CCC3C4CC(C)C(O)(C(=O)CO)C4(C)CC(O)C32F)C | 20 | 3 | S/O/W | 0.1428571 | 113.9 | 10.93 | 66.57 | 0 | 9.053002 | 0.8760163 | 10.3109/10837450.2011.635152
154 | β-methasone | O=C1C=CC2(C(=C1)CCC3C4CC(C)C(O)(C(=O)CO)C4(C)CC(O)C32F)C | 20 | 3 | S/O/W | 0.1428571 | 113.9 | 10.93 | 66.57 | 0 | 10.09357 | 0.9308943 | 10.3109/10837450.2011.635152
154 | β-methasone | O=C1C=CC2(C(=C1)CCC3C4CC(C)C(O)(C(=O)CO)C4(C)CC(O)C32F)C | 20 | 3 | S/O/W | 0.1428571 | 113.9 | 10.93 | 66.57 | 0 | 11.1146 | 0.9776423 | 10.3109/10837450.2011.635152
155 | β-methasone | O=C1C=CC2(C(=C1)CCC3C4CC(C)C(O)(C(=O)CO)C4(C)CC(O)C32F)C | 20 | 3 | S/O/W | 0.125 | 69.07 | 10.46 | 64.28 | 0 | 0 | 0 | 10.3109/10837450.2011.635152
155 | β-methasone | O=C1C=CC2(C(=C1)CCC3C4CC(C)C(O)(C(=O)CO)C4(C)CC(O)C32F)C | 20 | 3 | S/O/W | 0.125 | 69.07 | 10.46 | 64.28 | 0 | 0.5271263 | 0.203252 | 10.3109/10837450.2011.635152
155 | β-methasone | O=C1C=CC2(C(=C1)CCC3C4CC(C)C(O)(C(=O)CO)C4(C)CC(O)C32F)C | 20 | 3 | S/O/W | 0.125 | 69.07 | 10.46 | 64.28 | 0 | 1.036038 | 0.4349593 | 10.3109/10837450.2011.635152
155 | β-methasone | O=C1C=CC2(C(=C1)CCC3C4CC(C)C(O)(C(=O)CO)C4(C)CC(O)C32F)C | 20 | 3 | S/O/W | 0.125 | 69.07 | 10.46 | 64.28 | 0 | 2.018136 | 0.4695122 | 10.3109/10837450.2011.635152
155 | β-methasone | O=C1C=CC2(C(=C1)CCC3C4CC(C)C(O)(C(=O)CO)C4(C)CC(O)C32F)C | 20 | 3 | S/O/W | 0.125 | 69.07 | 10.46 | 64.28 | 0 | 3.05863 | 0.5223577 | 10.3109/10837450.2011.635152
155 | β-methasone | O=C1C=CC2(C(=C1)CCC3C4CC(C)C(O)(C(=O)CO)C4(C)CC(O)C32F)C | 20 | 3 | S/O/W | 0.125 | 69.07 | 10.46 | 64.28 | 0 | 4.042136 | 0.5934959 | 10.3109/10837450.2011.635152
155 | β-methasone | O=C1C=CC2(C(=C1)CCC3C4CC(C)C(O)(C(=O)CO)C4(C)CC(O)C32F)C | 20 | 3 | S/O/W | 0.125 | 69.07 | 10.46 | 64.28 | 0 | 5.024547 | 0.6361789 | 10.3109/10837450.2011.635152
155 | β-methasone | O=C1C=CC2(C(=C1)CCC3C4CC(C)C(O)(C(=O)CO)C4(C)CC(O)C32F)C | 20 | 3 | S/O/W | 0.125 | 69.07 | 10.46 | 64.28 | 0 | 6.046904 | 0.7174797 | 10.3109/10837450.2011.635152
155 | β-methasone | O=C1C=CC2(C(=C1)CCC3C4CC(C)C(O)(C(=O)CO)C4(C)CC(O)C32F)C | 20 | 3 | S/O/W | 0.125 | 69.07 | 10.46 | 64.28 | 0 | 7.028768 | 0.745935 | 10.3109/10837450.2011.635152
155 | β-methasone | O=C1C=CC2(C(=C1)CCC3C4CC(C)C(O)(C(=O)CO)C4(C)CC(O)C32F)C | 20 | 3 | S/O/W | 0.125 | 69.07 | 10.46 | 64.28 | 0 | 8.069028 | 0.7926829 | 10.3109/10837450.2011.635152
155 | β-methasone | O=C1C=CC2(C(=C1)CCC3C4CC(C)C(O)(C(=O)CO)C4(C)CC(O)C32F)C | 20 | 3 | S/O/W | 0.125 | 69.07 | 10.46 | 64.28 | 0 | 9.089118 | 0.8150407 | 10.3109/10837450.2011.635152
155 | β-methasone | O=C1C=CC2(C(=C1)CCC3C4CC(C)C(O)(C(=O)CO)C4(C)CC(O)C32F)C | 20 | 3 | S/O/W | 0.125 | 69.07 | 10.46 | 64.28 | 0 | 10.03299 | 0.8556911 | 10.3109/10837450.2011.635152
155 | β-methasone | O=C1C=CC2(C(=C1)CCC3C4CC(C)C(O)(C(=O)CO)C4(C)CC(O)C32F)C | 20 | 3 | S/O/W | 0.125 | 69.07 | 10.46 | 64.28 | 0 | 11.05605 | 0.9552846 | 10.3109/10837450.2011.635152
156 | β-methasone | O=C1C=CC2(C(=C1)CCC3C4CC(C)C(O)(C(=O)CO)C4(C)CC(O)C32F)C | 20 | 3 | S/O/W | 0.1111111 | 53.74 | 8.14 | 63.16 | 0 | 0 | 0 | 10.3109/10837450.2011.635152
156 | β-methasone | O=C1C=CC2(C(=C1)CCC3C4CC(C)C(O)(C(=O)CO)C4(C)CC(O)C32F)C | 20 | 3 | S/O/W | 0.1111111 | 53.74 | 8.14 | 63.16 | 0 | 0.2735303 | 0.1097561 | 10.3109/10837450.2011.635152
156 | β-methasone | O=C1C=CC2(C(=C1)CCC3C4CC(C)C(O)(C(=O)CO)C4(C)CC(O)C32F)C | 20 | 3 | S/O/W | 0.1111111 | 53.74 | 8.14 | 63.16 | 0 | 0.6454034 | 0.2784553 | 10.3109/10837450.2011.635152
156 | β-methasone | O=C1C=CC2(C(=C1)CCC3C4CC(C)C(O)(C(=O)CO)C4(C)CC(O)C32F)C | 20 | 3 | S/O/W | 0.1111111 | 53.74 | 8.14 | 63.16 | 0 | 1.01626 | 0.4207317 | 10.3109/10837450.2011.635152
156 | β-methasone | O=C1C=CC2(C(=C1)CCC3C4CC(C)C(O)(C(=O)CO)C4(C)CC(O)C32F)C | 20 | 3 | S/O/W | 0.1111111 | 53.74 | 8.14 | 63.16 | 0 | 2.017511 | 0.453252 | 10.3109/10837450.2011.635152
156 | β-methasone | O=C1C=CC2(C(=C1)CCC3C4CC(C)C(O)(C(=O)CO)C4(C)CC(O)C32F)C | 20 | 3 | S/O/W | 0.1111111 | 53.74 | 8.14 | 63.16 | 0 | 3.038696 | 0.504065 | 10.3109/10837450.2011.635152
156 | β-methasone | O=C1C=CC2(C(=C1)CCC3C4CC(C)C(O)(C(=O)CO)C4(C)CC(O)C32F)C | 20 | 3 | S/O/W | 0.1111111 | 53.74 | 8.14 | 63.16 | 0 | 4.001407 | 0.5345528 | 10.3109/10837450.2011.635152
156 | β-methasone | O=C1C=CC2(C(=C1)CCC3C4CC(C)C(O)(C(=O)CO)C4(C)CC(O)C32F)C | 20 | 3 | S/O/W | 0.1111111 | 53.74 | 8.14 | 63.16 | 0 | 5.023609 | 0.6117886 | 10.3109/10837450.2011.635152
156 | β-methasone | O=C1C=CC2(C(=C1)CCC3C4CC(C)C(O)(C(=O)CO)C4(C)CC(O)C32F)C | 20 | 3 | S/O/W | 0.1111111 | 53.74 | 8.14 | 63.16 | 0 | 6.06379 | 0.6565041 | 10.3109/10837450.2011.635152
156 | β-methasone | O=C1C=CC2(C(=C1)CCC3C4CC(C)C(O)(C(=O)CO)C4(C)CC(O)C32F)C | 20 | 3 | S/O/W | 0.1111111 | 53.74 | 8.14 | 63.16 | 0 | 7.047217 | 0.7256098 | 10.3109/10837450.2011.635152
156 | β-methasone | O=C1C=CC2(C(=C1)CCC3C4CC(C)C(O)(C(=O)CO)C4(C)CC(O)C32F)C | 20 | 3 | S/O/W | 0.1111111 | 53.74 | 8.14 | 63.16 | 0 | 8.087164 | 0.7642276 | 10.3109/10837450.2011.635152
156 | β-methasone | O=C1C=CC2(C(=C1)CCC3C4CC(C)C(O)(C(=O)CO)C4(C)CC(O)C32F)C | 20 | 3 | S/O/W | 0.1111111 | 53.74 | 8.14 | 63.16 | 0 | 9.068793 | 0.7865854 | 10.3109/10837450.2011.635152
156 | β-methasone | O=C1C=CC2(C(=C1)CCC3C4CC(C)C(O)(C(=O)CO)C4(C)CC(O)C32F)C | 20 | 3 | S/O/W | 0.1111111 | 53.74 | 8.14 | 63.16 | 0 | 10.09013 | 0.8414634 | 10.3109/10837450.2011.635152
156 | β-methasone | O=C1C=CC2(C(=C1)CCC3C4CC(C)C(O)(C(=O)CO)C4(C)CC(O)C32F)C | 20 | 3 | S/O/W | 0.1111111 | 53.74 | 8.14 | 63.16 | 0 | 11.11312 | 0.9390244 | 10.3109/10837450.2011.635152
157 | β-methasone | O=C1C=CC2(C(=C1)CCC3C4CC(C)C(O)(C(=O)CO)C4(C)CC(O)C32F)C | 20 | 3 | S/O/W | 0.1 | 43.49 | 6.55 | 42.83 | 0 | 0 | 0 | 10.3109/10837450.2011.635152
157 | β-methasone | O=C1C=CC2(C(=C1)CCC3C4CC(C)C(O)(C(=O)CO)C4(C)CC(O)C32F)C | 20 | 3 | S/O/W | 0.1 | 43.49 | 6.55 | 42.83 | 0 | 0.1174953 | 0.05284553 | 10.3109/10837450.2011.635152
157 | β-methasone | O=C1C=CC2(C(=C1)CCC3C4CC(C)C(O)(C(=O)CO)C4(C)CC(O)C32F)C | 20 | 3 | S/O/W | 0.1 | 43.49 | 6.55 | 42.83 | 0 | 0.3705441 | 0.1321138 | 10.3109/10837450.2011.635152
157 | β-methasone | O=C1C=CC2(C(=C1)CCC3C4CC(C)C(O)(C(=O)CO)C4(C)CC(O)C32F)C | 20 | 3 | S/O/W | 0.1 | 43.49 | 6.55 | 42.83 | 0 | 0.5110225 | 0.2845528 | 10.3109/10837450.2011.635152
157 | β-methasone | O=C1C=CC2(C(=C1)CCC3C4CC(C)C(O)(C(=O)CO)C4(C)CC(O)C32F)C | 20 | 3 | S/O/W | 0.1 | 43.49 | 6.55 | 42.83 | 0 | 1.033927 | 0.3800813 | 10.3109/10837450.2011.635152
157 | β-methasone | O=C1C=CC2(C(=C1)CCC3C4CC(C)C(O)(C(=O)CO)C4(C)CC(O)C32F)C | 20 | 3 | S/O/W | 0.1 | 43.49 | 6.55 | 42.83 | 0 | 2.016729 | 0.4329268 | 10.3109/10837450.2011.635152
157 | β-methasone | O=C1C=CC2(C(=C1)CCC3C4CC(C)C(O)(C(=O)CO)C4(C)CC(O)C32F)C | 20 | 3 | S/O/W | 0.1 | 43.49 | 6.55 | 42.83 | 0 | 3.07622 | 0.4796748 | 10.3109/10837450.2011.635152
157 | β-methasone | O=C1C=CC2(C(=C1)CCC3C4CC(C)C(O)(C(=O)CO)C4(C)CC(O)C32F)C | 20 | 3 | S/O/W | 0.1 | 43.49 | 6.55 | 42.83 | 0 | 4.077783 | 0.5203252 | 10.3109/10837450.2011.635152
157 | β-methasone | O=C1C=CC2(C(=C1)CCC3C4CC(C)C(O)(C(=O)CO)C4(C)CC(O)C32F)C | 20 | 3 | S/O/W | 0.1 | 43.49 | 6.55 | 42.83 | 0 | 5.081379 | 0.6138211 | 10.3109/10837450.2011.635152
157 | β-methasone | O=C1C=CC2(C(=C1)CCC3C4CC(C)C(O)(C(=O)CO)C4(C)CC(O)C32F)C | 20 | 3 | S/O/W | 0.1 | 43.49 | 6.55 | 42.83 | 0 | 6.082786 | 0.6504065 | 10.3109/10837450.2011.635152
157 | β-methasone | O=C1C=CC2(C(=C1)CCC3C4CC(C)C(O)(C(=O)CO)C4(C)CC(O)C32F)C | 20 | 3 | S/O/W | 0.1 | 43.49 | 6.55 | 42.83 | 0 | 7.066213 | 0.7195122 | 10.3109/10837450.2011.635152
157 | β-methasone | O=C1C=CC2(C(=C1)CCC3C4CC(C)C(O)(C(=O)CO)C4(C)CC(O)C32F)C | 20 | 3 | S/O/W | 0.1 | 43.49 | 6.55 | 42.83 | 0 | 8.105926 | 0.7520325 | 10.3109/10837450.2011.635152
157 | β-methasone | O=C1C=CC2(C(=C1)CCC3C4CC(C)C(O)(C(=O)CO)C4(C)CC(O)C32F)C | 20 | 3 | S/O/W | 0.1 | 43.49 | 6.55 | 42.83 | 0 | 9.06848 | 0.7784553 | 10.3109/10837450.2011.635152
157 | β-methasone | O=C1C=CC2(C(=C1)CCC3C4CC(C)C(O)(C(=O)CO)C4(C)CC(O)C32F)C | 20 | 3 | S/O/W | 0.1 | 43.49 | 6.55 | 42.83 | 0 | 10.0892 | 0.8170732 | 10.3109/10837450.2011.635152
157 | β-methasone | O=C1C=CC2(C(=C1)CCC3C4CC(C)C(O)(C(=O)CO)C4(C)CC(O)C32F)C | 20 | 3 | S/O/W | 0.1 | 43.49 | 6.55 | 42.83 | 0 | 11.07419 | 0.9268293 | 10.3109/10837450.2011.635152
158 | β-methasone | O=C1C=CC2(C(=C1)CCC3C4CC(C)C(O)(C(=O)CO)C4(C)CC(O)C32F)C | 20 | 3 | S/O/W | 0.1 | 40.51 | 7.69 | 53.92 | 0 | 0 | 0 | 10.3109/10837450.2011.635152
158 | β-methasone | O=C1C=CC2(C(=C1)CCC3C4CC(C)C(O)(C(=O)CO)C4(C)CC(O)C32F)C | 20 | 3 | S/O/W | 0.1 | 40.51 | 7.69 | 53.92 | 0 | 0.02151074 | 0.04703476 | 10.3109/10837450.2011.635152
158 | β-methasone | O=C1C=CC2(C(=C1)CCC3C4CC(C)C(O)(C(=O)CO)C4(C)CC(O)C32F)C | 20 | 3 | S/O/W | 0.1 | 40.51 | 7.69 | 53.92 | 0 | 0.2771089 | 0.2576687 | 10.3109/10837450.2011.635152
158 | β-methasone | O=C1C=CC2(C(=C1)CCC3C4CC(C)C(O)(C(=O)CO)C4(C)CC(O)C32F)C | 20 | 3 | S/O/W | 0.1 | 40.51 | 7.69 | 53.92 | 0 | 1.002607 | 0.4887526 | 10.3109/10837450.2011.635152
158 | β-methasone | O=C1C=CC2(C(=C1)CCC3C4CC(C)C(O)(C(=O)CO)C4(C)CC(O)C32F)C | 20 | 3 | S/O/W | 0.1 | 40.51 | 7.69 | 53.92 | 0 | 1.942638 | 0.5337423 | 10.3109/10837450.2011.635152
158 | β-methasone | O=C1C=CC2(C(=C1)CCC3C4CC(C)C(O)(C(=O)CO)C4(C)CC(O)C32F)C | 20 | 3 | S/O/W | 0.1 | 40.51 | 7.69 | 53.92 | 0 | 3.013919 | 0.5787321 | 10.3109/10837450.2011.635152
158 | β-methasone | O=C1C=CC2(C(=C1)CCC3C4CC(C)C(O)(C(=O)CO)C4(C)CC(O)C32F)C | 20 | 3 | S/O/W | 0.1 | 40.51 | 7.69 | 53.92 | 0 | 4.01135 | 0.6441718 | 10.3109/10837450.2011.635152
158 | β-methasone | O=C1C=CC2(C(=C1)CCC3C4CC(C)C(O)(C(=O)CO)C4(C)CC(O)C32F)C | 20 | 3 | S/O/W | 0.1 | 40.51 | 7.69 | 53.92 | 0 | 5.04513 | 0.6891616 | 10.3109/10837450.2011.635152
158 | β-methasone | O=C1C=CC2(C(=C1)CCC3C4CC(C)C(O)(C(=O)CO)C4(C)CC(O)C32F)C | 20 | 3 | S/O/W | 0.1 | 40.51 | 7.69 | 53.92 | 0 | 6.059011 | 0.7137014 | 10.3109/10837450.2011.635152
158 | β-methasone | O=C1C=CC2(C(=C1)CCC3C4CC(C)C(O)(C(=O)CO)C4(C)CC(O)C32F)C | 20 | 3 | S/O/W | 0.1 | 40.51 | 7.69 | 53.92 | 0 | 7.019747 | 0.793456 | 10.3109/10837450.2011.635152
158 | β-methasone | O=C1C=CC2(C(=C1)CCC3C4CC(C)C(O)(C(=O)CO)C4(C)CC(O)C32F)C | 20 | 3 | S/O/W | 0.1 | 40.51 | 7.69 | 53.92 | 0 | 8.013957 | 0.801636 | 10.3109/10837450.2011.635152
158 | β-methasone | O=C1C=CC2(C(=C1)CCC3C4CC(C)C(O)(C(=O)CO)C4(C)CC(O)C32F)C | 20 | 3 | S/O/W | 0.1 | 40.51 | 7.69 | 53.92 | 0 | 9.065567 | 0.8302658 | 10.3109/10837450.2011.635152
158 | β-methasone | O=C1C=CC2(C(=C1)CCC3C4CC(C)C(O)(C(=O)CO)C4(C)CC(O)C32F)C | 20 | 3 | S/O/W | 0.1 | 40.51 | 7.69 | 53.92 | 0 | 10.04264 | 0.8670757 | 10.3109/10837450.2011.635152
158 | β-methasone | O=C1C=CC2(C(=C1)CCC3C4CC(C)C(O)(C(=O)CO)C4(C)CC(O)C32F)C | 20 | 3 | S/O/W | 0.1 | 40.51 | 7.69 | 53.92 | 0 | 11.07722 | 0.9263804 | 10.3109/10837450.2011.635152
159 | β-methasone | O=C1C=CC2(C(=C1)CCC3C4CC(C)C(O)(C(=O)CO)C4(C)CC(O)C32F)C | 20 | 3 | S/O/W | 0.1 | 37.47 | 6.01 | 45.2 | 0 | 0 | 0 | 10.3109/10837450.2011.635152
159 | β-methasone | O=C1C=CC2(C(=C1)CCC3C4CC(C)C(O)(C(=O)CO)C4(C)CC(O)C32F)C | 20 | 3 | S/O/W | 0.1 | 37.47 | 6.01 | 45.2 | 0 | 0.06062117 | 0.07566462 | 10.3109/10837450.2011.635152
159 | β-methasone | O=C1C=CC2(C(=C1)CCC3C4CC(C)C(O)(C(=O)CO)C4(C)CC(O)C32F)C | 20 | 3 | S/O/W | 0.1 | 37.47 | 6.01 | 45.2 | 0 | 0.1399923 | 0.1533742 | 10.3109/10837450.2011.635152
159 | β-methasone | O=C1C=CC2(C(=C1)CCC3C4CC(C)C(O)(C(=O)CO)C4(C)CC(O)C32F)C | 20 | 3 | S/O/W | 0.1 | 37.47 | 6.01 | 45.2 | 0 | 0.3939801 | 0.3353783 | 10.3109/10837450.2011.635152
159 | β-methasone | O=C1C=CC2(C(=C1)CCC3C4CC(C)C(O)(C(=O)CO)C4(C)CC(O)C32F)C | 20 | 3 | S/O/W | 0.1 | 37.47 | 6.01 | 45.2 | 0 | 0.641181 | 0.396728 | 10.3109/10837450.2011.635152
159 | β-methasone | O=C1C=CC2(C(=C1)CCC3C4CC(C)C(O)(C(=O)CO)C4(C)CC(O)C32F)C | 20 | 3 | S/O/W | 0.1 | 37.47 | 6.01 | 45.2 | 0 | 0.9479678 | 0.5173824 | 10.3109/10837450.2011.635152
159 | β-methasone | O=C1C=CC2(C(=C1)CCC3C4CC(C)C(O)(C(=O)CO)C4(C)CC(O)C32F)C | 20 | 3 | S/O/W | 0.1 | 37.47 | 6.01 | 45.2 | 0 | 1.269018 | 0.5582822 | 10.3109/10837450.2011.635152
159 | β-methasone | O=C1C=CC2(C(=C1)CCC3C4CC(C)C(O)(C(=O)CO)C4(C)CC(O)C32F)C | 20 | 3 | S/O/W | 0.1 | 37.47 | 6.01 | 45.2 | 0 | 2.000613 | 0.5644172 | 10.3109/10837450.2011.635152
159 | β-methasone | O=C1C=CC2(C(=C1)CCC3C4CC(C)C(O)(C(=O)CO)C4(C)CC(O)C32F)C | 20 | 3 | S/O/W | 0.1 | 37.47 | 6.01 | 45.2 | 0 | 3.016449 | 0.6237219 | 10.3109/10837450.2011.635152
159 | β-methasone | O=C1C=CC2(C(=C1)CCC3C4CC(C)C(O)(C(=O)CO)C4(C)CC(O)C32F)C | 20 | 3 | S/O/W | 0.1 | 37.47 | 6.01 | 45.2 | 0 | 3.995936 | 0.7034765 | 10.3109/10837450.2011.635152
159 | β-methasone | O=C1C=CC2(C(=C1)CCC3C4CC(C)C(O)(C(=O)CO)C4(C)CC(O)C32F)C | 20 | 3 | S/O/W | 0.1 | 37.47 | 6.01 | 45.2 | 0 | 5.047891 | 0.7382413 | 10.3109/10837450.2011.635152
159 | β-methasone | O=C1C=CC2(C(=C1)CCC3C4CC(C)C(O)(C(=O)CO)C4(C)CC(O)C32F)C | 20 | 3 | S/O/W | 0.1 | 37.47 | 6.01 | 45.2 | 0 | 6.081212 | 0.7750511 | 10.3109/10837450.2011.635152
159 | β-methasone | O=C1C=CC2(C(=C1)CCC3C4CC(C)C(O)(C(=O)CO)C4(C)CC(O)C32F)C | 20 | 3 | S/O/W | 0.1 | 37.47 | 6.01 | 45.2 | 0 | 7.039992 | 0.8200409 | 10.3109/10837450.2011.635152
159 | β-methasone | O=C1C=CC2(C(=C1)CCC3C4CC(C)C(O)(C(=O)CO)C4(C)CC(O)C32F)C | 20 | 3 | S/O/W | 0.1 | 37.47 | 6.01 | 45.2 | 0 | 8.072853 | 0.8486708 | 10.3109/10837450.2011.635152
159 | β-methasone | O=C1C=CC2(C(=C1)CCC3C4CC(C)C(O)(C(=O)CO)C4(C)CC(O)C32F)C | 20 | 3 | S/O/W | 0.1 | 37.47 | 6.01 | 45.2 | 0 | 9.067408 | 0.8629857 | 10.3109/10837450.2011.635152
159 | β-methasone | O=C1C=CC2(C(=C1)CCC3C4CC(C)C(O)(C(=O)CO)C4(C)CC(O)C32F)C | 20 | 3 | S/O/W | 0.1 | 37.47 | 6.01 | 45.2 | 0 | 10.08163 | 0.8936605 | 10.3109/10837450.2011.635152
159 | β-methasone | O=C1C=CC2(C(=C1)CCC3C4CC(C)C(O)(C(=O)CO)C4(C)CC(O)C32F)C | 20 | 3 | S/O/W | 0.1 | 37.47 | 6.01 | 45.2 | 0 | 11.07745 | 0.9304703 | 10.3109/10837450.2011.635152
160 | β-methasone | O=C1C=CC2(C(=C1)CCC3C4CC(C)C(O)(C(=O)CO)C4(C)CC(O)C32F)C | 20 | 3 | S/O/W | 0.1 | 35.48 | 5.12 | 37.96 | 0 | 0 | 0 | 10.3109/10837450.2011.635152
160 | β-methasone | O=C1C=CC2(C(=C1)CCC3C4CC(C)C(O)(C(=O)CO)C4(C)CC(O)C32F)C | 20 | 3 | S/O/W | 0.1 | 35.48 | 5.12 | 37.96 | 0 | 0.07960123 | 0.0797546 | 10.3109/10837450.2011.635152
160 | β-methasone | O=C1C=CC2(C(=C1)CCC3C4CC(C)C(O)(C(=O)CO)C4(C)CC(O)C32F)C | 20 | 3 | S/O/W | 0.1 | 35.48 | 5.12 | 37.96 | 0 | 0.127569 | 0.2658487 | 10.3109/10837450.2011.635152
160 | β-methasone | O=C1C=CC2(C(=C1)CCC3C4CC(C)C(O)(C(=O)CO)C4(C)CC(O)C32F)C | 20 | 3 | S/O/W | 0.1 | 35.48 | 5.12 | 37.96 | 0 | 0.4712807 | 0.3762781 | 10.3109/10837450.2011.635152
160 | β-methasone | O=C1C=CC2(C(=C1)CCC3C4CC(C)C(O)(C(=O)CO)C4(C)CC(O)C32F)C | 20 | 3 | S/O/W | 0.1 | 35.48 | 5.12 | 37.96 | 0 | 0.9690184 | 0.5582822 | 10.3109/10837450.2011.635152
160 | β-methasone | O=C1C=CC2(C(=C1)CCC3C4CC(C)C(O)(C(=O)CO)C4(C)CC(O)C32F)C | 20 | 3 | S/O/W | 0.1 | 35.48 | 5.12 | 37.96 | 0 | 1.982324 | 0.5725971 | 10.3109/10837450.2011.635152
160 | β-methasone | O=C1C=CC2(C(=C1)CCC3C4CC(C)C(O)(C(=O)CO)C4(C)CC(O)C32F)C | 20 | 3 | S/O/W | 0.1 | 35.48 | 5.12 | 37.96 | 0 | 3.015874 | 0.6134969 | 10.3109/10837450.2011.635152
160 | β-methasone | O=C1C=CC2(C(=C1)CCC3C4CC(C)C(O)(C(=O)CO)C4(C)CC(O)C32F)C | 20 | 3 | S/O/W | 0.1 | 35.48 | 5.12 | 37.96 | 0 | 4.052416 | 0.7075665 | 10.3109/10837450.2011.635152
160 | β-methasone | O=C1C=CC2(C(=C1)CCC3C4CC(C)C(O)(C(=O)CO)C4(C)CC(O)C32F)C | 20 | 3 | S/O/W | 0.1 | 35.48 | 5.12 | 37.96 | 0 | 4.992676 | 0.7566462 | 10.3109/10837450.2011.635152
160 | β-methasone | O=C1C=CC2(C(=C1)CCC3C4CC(C)C(O)(C(=O)CO)C4(C)CC(O)C32F)C | 20 | 3 | S/O/W | 0.1 | 35.48 | 5.12 | 37.96 | 0 | 6.062807 | 0.7811861 | 10.3109/10837450.2011.635152
160 | β-methasone | O=C1C=CC2(C(=C1)CCC3C4CC(C)C(O)(C(=O)CO)C4(C)CC(O)C32F)C | 20 | 3 | S/O/W | 0.1 | 35.48 | 5.12 | 37.96 | 0 | 6.984317 | 0.8302658 | 10.3109/10837450.2011.635152
160 | β-methasone | O=C1C=CC2(C(=C1)CCC3C4CC(C)C(O)(C(=O)CO)C4(C)CC(O)C32F)C | 20 | 3 | S/O/W | 0.1 | 35.48 | 5.12 | 37.96 | 0 | 8.093098 | 0.8752556 | 10.3109/10837450.2011.635152
160 | β-methasone | O=C1C=CC2(C(=C1)CCC3C4CC(C)C(O)(C(=O)CO)C4(C)CC(O)C32F)C | 20 | 3 | S/O/W | 0.1 | 35.48 | 5.12 | 37.96 | 0 | 9.070054 | 0.9100204 | 10.3109/10837450.2011.635152
160 | β-methasone | O=C1C=CC2(C(=C1)CCC3C4CC(C)C(O)(C(=O)CO)C4(C)CC(O)C32F)C | 20 | 3 | S/O/W | 0.1 | 35.48 | 5.12 | 37.96 | 0 | 10.06415 | 0.9161554 | 10.3109/10837450.2011.635152
160 | β-methasone | O=C1C=CC2(C(=C1)CCC3C4CC(C)C(O)(C(=O)CO)C4(C)CC(O)C32F)C | 20 | 3 | S/O/W | 0.1 | 35.48 | 5.12 | 37.96 | 0 | 11.09689 | 0.9427403 | 10.3109/10837450.2011.635152
161 | β-methasone | O=C1C=CC2(C(=C1)CCC3C4CC(C)C(O)(C(=O)CO)C4(C)CC(O)C32F)C | 20 | 3 | S/O/W | 0.1 | 41.73 | 8.14 | 65.27 | 0 | 0 | 0 | 10.3109/10837450.2011.635152
161 | β-methasone | O=C1C=CC2(C(=C1)CCC3C4CC(C)C(O)(C(=O)CO)C4(C)CC(O)C32F)C | 20 | 3 | S/O/W | 0.1 | 41.73 | 8.14 | 65.27 | 0 | 0.2025757 | 0.1780189 | 10.3109/10837450.2011.635152
161 | β-methasone | O=C1C=CC2(C(=C1)CCC3C4CC(C)C(O)(C(=O)CO)C4(C)CC(O)C32F)C | 20 | 3 | S/O/W | 0.1 | 41.73 | 8.14 | 65.27 | 0 | 0.3218671 | 0.2483917 | 10.3109/10837450.2011.635152
161 | β-methasone | O=C1C=CC2(C(=C1)CCC3C4CC(C)C(O)(C(=O)CO)C4(C)CC(O)C32F)C | 20 | 3 | S/O/W | 0.1 | 41.73 | 8.14 | 65.27 | 0 | 0.5422663 | 0.4119147 | 10.3109/10837450.2011.635152
161 | β-methasone | O=C1C=CC2(C(=C1)CCC3C4CC(C)C(O)(C(=O)CO)C4(C)CC(O)C32F)C | 20 | 3 | S/O/W | 0.1 | 41.73 | 8.14 | 65.27 | 0 | 1.008234 | 0.515354 | 10.3109/10837450.2011.635152
161 | β-methasone | O=C1C=CC2(C(=C1)CCC3C4CC(C)C(O)(C(=O)CO)C4(C)CC(O)C32F)C | 20 | 3 | S/O/W | 0.1 | 41.73 | 8.14 | 65.27 | 0 | 1.980208 | 0.5710869 | 10.3109/10837450.2011.635152
161 | β-methasone | O=C1C=CC2(C(=C1)CCC3C4CC(C)C(O)(C(=O)CO)C4(C)CC(O)C32F)C | 20 | 3 | S/O/W | 0.1 | 41.73 | 8.14 | 65.27 | 0 | 2.985021 | 0.6827148 | 10.3109/10837450.2011.635152
161 | β-methasone | O=C1C=CC2(C(=C1)CCC3C4CC(C)C(O)(C(=O)CO)C4(C)CC(O)C32F)C | 20 | 3 | S/O/W | 0.1 | 41.73 | 8.14 | 65.27 | 0 | 3.991346 | 0.7508642 | 10.3109/10837450.2011.635152
161 | β-methasone | O=C1C=CC2(C(=C1)CCC3C4CC(C)C(O)(C(=O)CO)C4(C)CC(O)C32F)C | 20 | 3 | S/O/W | 0.1 | 41.73 | 8.14 | 65.27 | 0 | 4.98028 | 0.8190165 | 10.3109/10837450.2011.635152
161 | β-methasone | O=C1C=CC2(C(=C1)CCC3C4CC(C)C(O)(C(=O)CO)C4(C)CC(O)C32F)C | 20 | 3 | S/O/W | 0.1 | 41.73 | 8.14 | 65.27 | 0 | 6.003853 | 0.8913037 | 10.3109/10837450.2011.635152
161 | β-methasone | O=C1C=CC2(C(=C1)CCC3C4CC(C)C(O)(C(=O)CO)C4(C)CC(O)C32F)C | 20 | 3 | S/O/W | 0.1 | 41.73 | 8.14 | 65.27 | 0 | 6.994371 | 0.9139071 | 10.3109/10837450.2011.635152
161 | β-methasone | O=C1C=CC2(C(=C1)CCC3C4CC(C)C(O)(C(=O)CO)C4(C)CC(O)C32F)C | 20 | 3 | S/O/W | 0.1 | 41.73 | 8.14 | 65.27 | 0 | 7.984457 | 0.948933 | 10.3109/10837450.2011.635152
161 | β-methasone | O=C1C=CC2(C(=C1)CCC3C4CC(C)C(O)(C(=O)CO)C4(C)CC(O)C32F)C | 20 | 3 | S/O/W | 0.1 | 41.73 | 8.14 | 65.27 | 0 | 8.94048 | 0.9632608 | 10.3109/10837450.2011.635152
161 | β-methasone | O=C1C=CC2(C(=C1)CCC3C4CC(C)C(O)(C(=O)CO)C4(C)CC(O)C32F)C | 20 | 3 | S/O/W | 0.1 | 41.73 | 8.14 | 65.27 | 0 | 10.0881 | 0.969274 | 10.3109/10837450.2011.635152
161 | β-methasone | O=C1C=CC2(C(=C1)CCC3C4CC(C)C(O)(C(=O)CO)C4(C)CC(O)C32F)C | 20 | 3 | S/O/W | 0.1 | 41.73 | 8.14 | 65.27 | 0 | 10.92231 | 0.9856932 | 10.3109/10837450.2011.635152
162 | β-methasone | O=C1C=CC2(C(=C1)CCC3C4CC(C)C(O)(C(=O)CO)C4(C)CC(O)C32F)C | 20 | 3 | S/O/W | 0.1 | 39.85 | 7.81 | 52.73 | 0 | 0 | 0 | 10.3109/10837450.2011.635152
162 | β-methasone | O=C1C=CC2(C(=C1)CCC3C4CC(C)C(O)(C(=O)CO)C4(C)CC(O)C32F)C | 20 | 3 | S/O/W | 0.1 | 39.85 | 7.81 | 52.73 | 0 | 0.1673608 | 0.1904473 | 10.3109/10837450.2011.635152
162 | β-methasone | O=C1C=CC2(C(=C1)CCC3C4CC(C)C(O)(C(=O)CO)C4(C)CC(O)C32F)C | 20 | 3 | S/O/W | 0.1 | 39.85 | 7.81 | 52.73 | 0 | 0.3544895 | 0.3104979 | 10.3109/10837450.2011.635152
162 | β-methasone | O=C1C=CC2(C(=C1)CCC3C4CC(C)C(O)(C(=O)CO)C4(C)CC(O)C32F)C | 20 | 3 | S/O/W | 0.1 | 39.85 | 7.81 | 52.73 | 0 | 0.5416902 | 0.428478 | 10.3109/10837450.2011.635152
162 | β-methasone | O=C1C=CC2(C(=C1)CCC3C4CC(C)C(O)(C(=O)CO)C4(C)CC(O)C32F)C | 20 | 3 | S/O/W | 0.1 | 39.85 | 7.81 | 52.73 | 0 | 0.989762 | 0.5464131 | 10.3109/10837450.2011.635152
162 | β-methasone | O=C1C=CC2(C(=C1)CCC3C4CC(C)C(O)(C(=O)CO)C4(C)CC(O)C32F)C | 20 | 3 | S/O/W | 0.1 | 39.85 | 7.81 | 52.73 | 0 | 2.01103 | 0.6849533 | 10.3109/10837450.2011.635152
162 | β-methasone | O=C1C=CC2(C(=C1)CCC3C4CC(C)C(O)(C(=O)CO)C4(C)CC(O)C32F)C | 20 | 3 | S/O/W | 0.1 | 39.85 | 7.81 | 52.73 | 0 | 3.00198 | 0.6951342 | 10.3109/10837450.2011.635152
162 | β-methasone | O=C1C=CC2(C(=C1)CCC3C4CC(C)C(O)(C(=O)CO)C4(C)CC(O)C32F)C | 20 | 3 | S/O/W | 0.1 | 39.85 | 7.81 | 52.73 | 0 | 3.956203 | 0.7612222 | 10.3109/10837450.2011.635152
162 | β-methasone | O=C1C=CC2(C(=C1)CCC3C4CC(C)C(O)(C(=O)CO)C4(C)CC(O)C32F)C | 20 | 3 | S/O/W | 0.1 | 39.85 | 7.81 | 52.73 | 0 | 4.979848 | 0.831439 | 10.3109/10837450.2011.635152
162 | β-methasone | O=C1C=CC2(C(=C1)CCC3C4CC(C)C(O)(C(=O)CO)C4(C)CC(O)C32F)C | 20 | 3 | S/O/W | 0.1 | 39.85 | 7.81 | 52.73 | 0 | 5.986317 | 0.8954475 | 10.3109/10837450.2011.635152
162 | β-methasone | O=C1C=CC2(C(=C1)CCC3C4CC(C)C(O)(C(=O)CO)C4(C)CC(O)C32F)C | 20 | 3 | S/O/W | 0.1 | 39.85 | 7.81 | 52.73 | 0 | 6.994011 | 0.9242592 | 10.3109/10837450.2011.635152
162 | β-methasone | O=C1C=CC2(C(=C1)CCC3C4CC(C)C(O)(C(=O)CO)C4(C)CC(O)C32F)C | 20 | 3 | S/O/W | 0.1 | 39.85 | 7.81 | 52.73 | 0 | 7.967138 | 0.9468656 | 10.3109/10837450.2011.635152
162 | β-methasone | O=C1C=CC2(C(=C1)CCC3C4CC(C)C(O)(C(=O)CO)C4(C)CC(O)C32F)C | 20 | 3 | S/O/W | 0.1 | 39.85 | 7.81 | 52.73 | 0 | 8.957584 | 0.9715394 | 10.3109/10837450.2011.635152
162 | β-methasone | O=C1C=CC2(C(=C1)CCC3C4CC(C)C(O)(C(=O)CO)C4(C)CC(O)C32F)C | 20 | 3 | S/O/W | 0.1 | 39.85 | 7.81 | 52.73 | 0 | 9.983677 | 0.9713624 | 10.3109/10837450.2011.635152
162 | β-methasone | O=C1C=CC2(C(=C1)CCC3C4CC(C)C(O)(C(=O)CO)C4(C)CC(O)C32F)C | 20 | 3 | S/O/W | 0.1 | 39.85 | 7.81 | 52.73 | 0 | 10.9397 | 0.9856902 | 10.3109/10837450.2011.635152
163 | β-methasone | O=C1C=CC2(C(=C1)CCC3C4CC(C)C(O)(C(=O)CO)C4(C)CC(O)C32F)C | 20 | 3 | S/O/W | 0.1 | 36.52 | 7.23 | 51.89 | 0 | 0 | 0 | 10.3109/10837450.2011.635152
163 | β-methasone | O=C1C=CC2(C(=C1)CCC3C4CC(C)C(O)(C(=O)CO)C4(C)CC(O)C32F)C | 20 | 3 | S/O/W | 0.1 | 36.52 | 7.23 | 51.89 | 0 | 0.1163388 | 0.1573298 | 10.3109/10837450.2011.635152
163 | β-methasone | O=C1C=CC2(C(=C1)CCC3C4CC(C)C(O)(C(=O)CO)C4(C)CC(O)C32F)C | 20 | 3 | S/O/W | 0.1 | 36.52 | 7.23 | 51.89 | 0 | 0.1308496 | 0.2401431 | 10.3109/10837450.2011.635152
163 | β-methasone | O=C1C=CC2(C(=C1)CCC3C4CC(C)C(O)(C(=O)CO)C4(C)CC(O)C32F)C | 20 | 3 | S/O/W | 0.1 | 36.52 | 7.23 | 51.89 | 0 | 0.3204268 | 0.2897998 | 10.3109/10837450.2011.635152
163 | β-methasone | O=C1C=CC2(C(=C1)CCC3C4CC(C)C(O)(C(=O)CO)C4(C)CC(O)C32F)C | 20 | 3 | S/O/W | 0.1 | 36.52 | 7.23 | 51.89 | 0 | 0.5596577 | 0.4119117347 | 10.3109/10837450.2011.635152
163 | β-methasone | O=C1C=CC2(C(=C1)CCC3C4CC(C)C(O)(C(=O)CO)C4(C)CC(O)C32F)C | 20 | 3 | S/O/W | 0.1 | 36.52 | 7.23 | 51.89 | 0 | 0.9913463 | 0.5008642 | 10.3109/10837450.2011.635152
163 | β-methasone | O=C1C=CC2(C(=C1)CCC3C4CC(C)C(O)(C(=O)CO)C4(C)CC(O)C32F)C | 20 | 3 | S/O/W | 0.1 | 36.52 | 7.23 | 51.89 | 0 | 1.942689 | 0.6497684 | 10.3109/10837450.2011.635152
163 | β-methasone | O=C1C=CC2(C(=C1)CCC3C4CC(C)C(O)(C(=O)CO)C4(C)CC(O)C32F)C | 20 | 3 | S/O/W | 0.1 | 36.52 | 7.23 | 51.89 | 0 | 2.965325 | 0.7489708 | 10.3109/10837450.2011.635152
163 | β-methasone | O=C1C=CC2(C(=C1)CCC3C4CC(C)C(O)(C(=O)CO)C4(C)CC(O)C32F)C | 20 | 3 | S/O/W | 0.1 | 36.52 | 7.23 | 51.89 | 0 | 3.97093 | 0.8378242 | 10.3109/10837450.2011.635152
163 | β-methasone | O=C1C=CC2(C(=C1)CCC3C4CC(C)C(O)(C(=O)CO)C4(C)CC(O)C32F)C | 20 | 3 | S/O/W | 0.1 | 36.52 | 7.23 | 51.89 | 0 | 4.995799 | 0.8728441 | 10.3109/10837450.2011.635152
163 | β-methasone | O=C1C=CC2(C(=C1)CCC3C4CC(C)C(O)(C(=O)CO)C4(C)CC(O)C32F)C | 20 | 3 | S/O/W | 0.1 | 36.52 | 7.23 | 51.89 | 0 | 5.984877 | 0.9368556 | 10.3109/10837450.2011.635152
163 | β-methasone | O=C1C=CC2(C(=C1)CCC3C4CC(C)C(O)(C(=O)CO)C4(C)CC(O)C32F)C | 20 | 3 | S/O/W | 0.1 | 36.52 | 7.23 | 51.89 | 0 | 6.923581 | 0.949116 | 10.3109/10837450.2011.635152
163 | β-methasone | O=C1C=CC2(C(=C1)CCC3C4CC(C)C(O)(C(=O)CO)C4(C)CC(O)C32F)C | 20 | 3 | S/O/W | 0.1 | 36.52 | 7.23 | 51.89 | 0 | 8.001056 | 0.9717045 | 10.3109/10837450.2011.635152
163 | β-methasone | O=C1C=CC2(C(=C1)CCC3C4CC(C)C(O)(C(=O)CO)C4(C)CC(O)C32F)C | 20 | 3 | S/O/W | 0.1 | 36.52 | 7.23 | 51.89 | 0 | 8.991934 | 0.9839559 | 10.3109/10837450.2011.635152
163 | β-methasone | O=C1C=CC2(C(=C1)CCC3C4CC(C)C(O)(C(=O)CO)C4(C)CC(O)C32F)C | 20 | 3 | S/O/W | 0.1 | 36.52 | 7.23 | 51.89 | 0 | 9.948318 | 0.9879316 | 10.3109/10837450.2011.635152
163 | β-methasone | O=C1C=CC2(C(=C1)CCC3C4CC(C)C(O)(C(=O)CO)C4(C)CC(O)C32F)C | 20 | 3 | S/O/W | 0.1 | 36.52 | 7.23 | 51.89 | 0 | 10.95702 | 0.9877576 | 10.3109/10837450.2011.635152
164 | β-methasone | O=C1C=CC2(C(=C1)CCC3C4CC(C)C(O)(C(=O)CO)C4(C)CC(O)C32F)C | 20 | 3 | S/O/W | 0.1 | 35.79 | 7.55 | 56.98 | 0 | 0 | 0 | 10.3109/10837450.2011.635152
164 | β-methasone | O=C1C=CC2(C(=C1)CCC3C4CC(C)C(O)(C(=O)CO)C4(C)CC(O)C32F)C | 20 | 3 | S/O/W | 0.1 | 35.79 | 7.55 | 56.98 | 0 | 0.05263937 | 0.08817635 | 10.3109/10837450.2011.635152
164 | β-methasone | O=C1C=CC2(C(=C1)CCC3C4CC(C)C(O)(C(=O)CO)C4(C)CC(O)C32F)C | 20 | 3 | S/O/W | 0.1 | 35.79 | 7.55 | 56.98 | 0 | 0.548563 | 0.1823647 | 10.3109/10837450.2011.635152
164 | β-methasone | O=C1C=CC2(C(=C1)CCC3C4CC(C)C(O)(C(=O)CO)C4(C)CC(O)C32F)C | 20 | 3 | S/O/W | 0.1 | 35.79 | 7.55 | 56.98 | 0 | 1.012001 | 0.3707415 | 10.3109/10837450.2011.635152
164 | β-methasone | O=C1C=CC2(C(=C1)CCC3C4CC(C)C(O)(C(=O)CO)C4(C)CC(O)C32F)C | 20 | 3 | S/O/W | 0.1 | 35.79 | 7.55 | 56.98 | 0 | 2.003097 | 0.5150301 | 10.3109/10837450.2011.635152
164 | β-methasone | O=C1C=CC2(C(=C1)CCC3C4CC(C)C(O)(C(=O)CO)C4(C)CC(O)C32F)C | 20 | 3 | S/O/W | 0.1 | 35.79 | 7.55 | 56.98 | 0 | 2.992519 | 0.5611222 | 10.3109/10837450.2011.635152
164 | β-methasone | O=C1C=CC2(C(=C1)CCC3C4CC(C)C(O)(C(=O)CO)C4(C)CC(O)C32F)C | 20 | 3 | S/O/W | 0.1 | 35.79 | 7.55 | 56.98 | 0 | 4.00008 | 0.6713427 | 10.3109/10837450.2011.635152
164 | β-methasone | O=C1C=CC2(C(=C1)CCC3C4CC(C)C(O)(C(=O)CO)C4(C)CC(O)C32F)C | 20 | 3 | S/O/W | 0.1 | 35.79 | 7.55 | 56.98 | 0 | 4.955752 | 0.7374749 | 10.3109/10837450.2011.635152
164 | β-methasone | O=C1C=CC2(C(=C1)CCC3C4CC(C)C(O)(C(=O)CO)C4(C)CC(O)C32F)C | 20 | 3 | S/O/W | 0.1 | 35.79 | 7.55 | 56.98 | 0 | 6.065893 | 0.8657315 | 10.3109/10837450.2011.635152
164 | β-methasone | O=C1C=CC2(C(=C1)CCC3C4CC(C)C(O)(C(=O)CO)C4(C)CC(O)C32F)C | 20 | 3 | S/O/W | 0.1 | 35.79 | 7.55 | 56.98 | 0 | 7.0547 | 0.8757515 | 10.3109/10837450.2011.635152
164 | β-methasone | O=C1C=CC2(C(=C1)CCC3C4CC(C)C(O)(C(=O)CO)C4(C)CC(O)C32F)C | 20 | 3 | S/O/W | 0.1 | 35.79 | 7.55 | 56.98 | 0 | 7.99302 | 0.9238477 | 10.3109/10837450.2011.635152
164 | β-methasone | O=C1C=CC2(C(=C1)CCC3C4CC(C)C(O)(C(=O)CO)C4(C)CC(O)C32F)C | 20 | 3 | S/O/W | 0.1 | 35.79 | 7.55 | 56.98 | 0 | 9.016021 | 0.9398798 | 10.3109/10837450.2011.635152
164 | β-methasone | O=C1C=CC2(C(=C1)CCC3C4CC(C)C(O)(C(=O)CO)C4(C)CC(O)C32F)C | 20 | 3 | S/O/W | 0.1 | 35.79 | 7.55 | 56.98 | 0 | 10.02221 | 0.9699399 | 10.3109/10837450.2011.635152
164 | β-methasone | O=C1C=CC2(C(=C1)CCC3C4CC(C)C(O)(C(=O)CO)C4(C)CC(O)C32F)C | 20 | 3 | S/O/W | 0.1 | 35.79 | 7.55 | 56.98 | 0 | 11.04522 | 0.9859719 | 10.3109/10837450.2011.635152
165 | β-methasone | O=C1C=CC2(C(=C1)CCC3C4CC(C)C(O)(C(=O)CO)C4(C)CC(O)C32F)C | 20 | 3 | S/O/W | 0.1 | 35.86 | 6.87 | 53.42 | 0 | 0 | 0 | 10.3109/10837450.2011.635152
165 | β-methasone | O=C1C=CC2(C(=C1)CCC3C4CC(C)C(O)(C(=O)CO)C4(C)CC(O)C32F)C | 20 | 3 | S/O/W | 0.1 | 35.86 | 6.87 | 53.42 | 0 | 0.2244261 | 0.1663327 | 10.3109/10837450.2011.635152
165 | β-methasone | O=C1C=CC2(C(=C1)CCC3C4CC(C)C(O)(C(=O)CO)C4(C)CC(O)C32F)C | 20 | 3 | S/O/W | 0.1 | 35.86 | 6.87 | 53.42 | 0 | 0.4993054 | 0.2925852 | 10.3109/10837450.2011.635152
165 | β-methasone | O=C1C=CC2(C(=C1)CCC3C4CC(C)C(O)(C(=O)CO)C4(C)CC(O)C32F)C | 20 | 3 | S/O/W | 0.1 | 35.86 | 6.87 | 53.42 | 0 | 0.9964588 | 0.4589178 | 10.3109/10837450.2011.635152
165 | β-methasone | O=C1C=CC2(C(=C1)CCC3C4CC(C)C(O)(C(=O)CO)C4(C)CC(O)C32F)C | 20 | 3 | S/O/W | 0.1 | 35.86 | 6.87 | 53.42 | 0 | 2.022568 | 0.6573146 | 10.3109/10837450.2011.635152
165 | β-methasone | O=C1C=CC2(C(=C1)CCC3C4CC(C)C(O)(C(=O)CO)C4(C)CC(O)C32F)C | 20 | 3 | S/O/W | 0.1 | 35.86 | 6.87 | 53.42 | 0 | 2.994603 | 0.6833667 | 10.3109/10837450.2011.635152
165 | β-methasone | O=C1C=CC2(C(=C1)CCC3C4CC(C)C(O)(C(=O)CO)C4(C)CC(O)C32F)C | 20 | 3 | S/O/W | 0.1 | 35.86 | 6.87 | 53.42 | 0 | 4.018389 | 0.745491 | 10.3109/10837450.2011.635152
165 | β-methasone | O=C1C=CC2(C(=C1)CCC3C4CC(C)C(O)(C(=O)CO)C4(C)CC(O)C32F)C | 20 | 3 | S/O/W | 0.1 | 35.86 | 6.87 | 53.42 | 0 | 4.992439 | 0.8897796 | 10.3109/10837450.2011.635152
165 | β-methasone | O=C1C=CC2(C(=C1)CCC3C4CC(C)C(O)(C(=O)CO)C4(C)CC(O)C32F)C | 20 | 3 | S/O/W | 0.1 | 35.86 | 6.87 | 53.42 | 0 | 6.032485 | 0.9058116 | 10.3109/10837450.2011.635152
165 | β-methasone | O=C1C=CC2(C(=C1)CCC3C4CC(C)C(O)(C(=O)CO)C4(C)CC(O)C32F)C | 20 | 3 | S/O/W | 0.1 | 35.86 | 6.87 | 53.42 | 0 | 7.055452 | 0.9198397 | 10.3109/10837450.2011.635152
165 | β-methasone | O=C1C=CC2(C(=C1)CCC3C4CC(C)C(O)(C(=O)CO)C4(C)CC(O)C32F)C | 20 | 3 | S/O/W | 0.1 | 35.86 | 6.87 | 53.42 | 0 | 8.061646 | 0.9498998 | 10.3109/10837450.2011.635152
165 | β-methasone | O=C1C=CC2(C(=C1)CCC3C4CC(C)C(O)(C(=O)CO)C4(C)CC(O)C32F)C | 20 | 3 | S/O/W | 0.1 | 35.86 | 6.87 | 53.42 | 0 | 9.016738 | 0.9819639 | 10.3109/10837450.2011.635152
165 | β-methasone | O=C1C=CC2(C(=C1)CCC3C4CC(C)C(O)(C(=O)CO)C4(C)CC(O)C32F)C | 20 | 3 | S/O/W | 0.1 | 35.86 | 6.87 | 53.42 | 0 | 10.02259 | 0.991984 | 10.3109/10837450.2011.635152
165 | β-methasone | O=C1C=CC2(C(=C1)CCC3C4CC(C)C(O)(C(=O)CO)C4(C)CC(O)C32F)C | 20 | 3 | S/O/W | 0.1 | 35.86 | 6.87 | 53.42 | 0 | 11.01133 | 0.997996 | 10.3109/10837450.2011.635152
166 | β-methasone | O=C1C=CC2(C(=C1)CCC3C4CC(C)C(O)(C(=O)CO)C4(C)CC(O)C32F)C | 20 | 3 | S/O/W | 0.1 | 36.31 | 6.59 | 51.97 | 0 | 0 | 0 | 10.3109/10837450.2011.635152
166 | β-methasone | O=C1C=CC2(C(=C1)CCC3C4CC(C)C(O)(C(=O)CO)C4(C)CC(O)C32F)C | 20 | 3 | S/O/W | 0.1 | 36.31 | 6.59 | 51.97 | 0 | 0.1731531 | 0.1583166 | 10.3109/10837450.2011.635152
166 | β-methasone | O=C1C=CC2(C(=C1)CCC3C4CC(C)C(O)(C(=O)CO)C4(C)CC(O)C32F)C | 20 | 3 | S/O/W | 0.1 | 36.31 | 6.59 | 51.97 | 0 | 0.2762115 | 0.2044088 | 10.3109/10837450.2011.635152
166 | β-methasone | O=C1C=CC2(C(=C1)CCC3C4CC(C)C(O)(C(=O)CO)C4(C)CC(O)C32F)C | 20 | 3 | S/O/W | 0.1 | 36.31 | 6.59 | 51.97 | 0 | 0.5176148 | 0.3667335 | 10.3109/10837450.2011.635152
166 | β-methasone | O=C1C=CC2(C(=C1)CCC3C4CC(C)C(O)(C(=O)CO)C4(C)CC(O)C32F)C | 20 | 3 | S/O/W | 0.1 | 36.31 | 6.59 | 51.97 | 0 | 0.980199 | 0.50501 | 10.3109/10837450.2011.635152
166 | β-methasone | O=C1C=CC2(C(=C1)CCC3C4CC(C)C(O)(C(=O)CO)C4(C)CC(O)C32F)C | 20 | 3 | S/O/W | 0.1 | 36.31 | 6.59 | 51.97 | 0 | 2.021851 | 0.6152305 | 10.3109/10837450.2011.635152
166 | β-methasone | O=C1C=CC2(C(=C1)CCC3C4CC(C)C(O)(C(=O)CO)C4(C)CC(O)C32F)C | 20 | 3 | S/O/W | 0.1 | 36.31 | 6.59 | 51.97 | 0 | 2.995081 | 0.7114228 | 10.3109/10837450.2011.635152
166 | β-methasone | O=C1C=CC2(C(=C1)CCC3C4CC(C)C(O)(C(=O)CO)C4(C)CC(O)C32F)C | 20 | 3 | S/O/W | 0.1 | 36.31 | 6.59 | 51.97 | 0 | 3.985904 | 0.8396794 | 10.3109/10837450.2011.635152
166 | β-methasone | O=C1C=CC2(C(=C1)CCC3C4CC(C)C(O)(C(=O)CO)C4(C)CC(O)C32F)C | 20 | 3 | S/O/W | 0.1 | 36.31 | 6.59 | 51.97 | 0 | 4.958656 | 0.9078156 | 10.3109/10837450.2011.635152
166 | β-methasone | O=C1C=CC2(C(=C1)CCC3C4CC(C)C(O)(C(=O)CO)C4(C)CC(O)C32F)C | 20 | 3 | S/O/W | 0.1 | 36.31 | 6.59 | 51.97 | 0 | 6.067055 | 0.9338677 | 10.3109/10837450.2011.635152
166 | β-methasone | O=C1C=CC2(C(=C1)CCC3C4CC(C)C(O)(C(=O)CO)C4(C)CC(O)C32F)C | 20 | 3 | S/O/W | 0.1 | 36.31 | 6.59 | 51.97 | 0 | 7.004862 | 0.9519038 | 10.3109/10837450.2011.635152
166 | β-methasone | O=C1C=CC2(C(=C1)CCC3C4CC(C)C(O)(C(=O)CO)C4(C)CC(O)C32F)C | 20 | 3 | S/O/W | 0.1 | 36.31 | 6.59 | 51.97 | 0 | 8.010988 | 0.9779559 | 10.3109/10837450.2011.635152
166 | β-methasone | O=C1C=CC2(C(=C1)CCC3C4CC(C)C(O)(C(=O)CO)C4(C)CC(O)C32F)C | 20 | 3 | S/O/W | 0.1 | 36.31 | 6.59 | 51.97 | 0 | 8.965602 | 0.9819639 | 10.3109/10837450.2011.635152
166 | β-methasone | O=C1C=CC2(C(=C1)CCC3C4CC(C)C(O)(C(=O)CO)C4(C)CC(O)C32F)C | 20 | 3 | S/O/W | 0.1 | 36.31 | 6.59 | 51.97 | 0 | 10.03967 | 0.993988 | 10.3109/10837450.2011.635152
166 | β-methasone | O=C1C=CC2(C(=C1)CCC3C4CC(C)C(O)(C(=O)CO)C4(C)CC(O)C32F)C | 20 | 3 | S/O/W | 0.1 | 36.31 | 6.59 | 51.97 | 0 | 10.99422 | 0.993988 | 10.3109/10837450.2011.635152
167 | β-methasone | O=C1C=CC2(C(=C1)CCC3C4CC(C)C(O)(C(=O)CO)C4(C)CC(O)C32F)C | 20 | 3 | S/O/W | 0.1 | 50.56 | 8.39 | 63.92 | 0 | 0 | 0 | 10.3109/10837450.2011.635152
167 | β-methasone | O=C1C=CC2(C(=C1)CCC3C4CC(C)C(O)(C(=O)CO)C4(C)CC(O)C32F)C | 20 | 3 | S/O/W | 0.1 | 50.56 | 8.39 | 63.92 | 0 | 0.1382724 | 0.1562243 | 10.3109/10837450.2011.635152
167 | β-methasone | O=C1C=CC2(C(=C1)CCC3C4CC(C)C(O)(C(=O)CO)C4(C)CC(O)C32F)C | 20 | 3 | S/O/W | 0.1 | 50.56 | 8.39 | 63.92 | 0 | 0.5210312 | 0.2833852 | 10.3109/10837450.2011.635152
167 | β-methasone | O=C1C=CC2(C(=C1)CCC3C4CC(C)C(O)(C(=O)CO)C4(C)CC(O)C32F)C | 20 | 3 | S/O/W | 0.1 | 50.56 | 8.39 | 63.92 | 0 | 0.9816579 | 0.4707996 | 10.3109/10837450.2011.635152
167 | β-methasone | O=C1C=CC2(C(=C1)CCC3C4CC(C)C(O)(C(=O)CO)C4(C)CC(O)C32F)C | 20 | 3 | S/O/W | 0.1 | 50.56 | 8.39 | 63.92 | 0 | 1.965425 | 0.4996344 | 10.3109/10837450.2011.635152
167 | β-methasone | O=C1C=CC2(C(=C1)CCC3C4CC(C)C(O)(C(=O)CO)C4(C)CC(O)C32F)C | 20 | 3 | S/O/W | 0.1 | 50.56 | 8.39 | 63.92 | 0 | 2.93021 | 0.5262407 | 10.3109/10837450.2011.635152
167 | β-methasone | O=C1C=CC2(C(=C1)CCC3C4CC(C)C(O)(C(=O)CO)C4(C)CC(O)C32F)C | 20 | 3 | S/O/W | 0.1 | 50.56 | 8.39 | 63.92 | 0 | 4.02829 | 0.5796078 | 10.3109/10837450.2011.635152
167 | β-methasone | O=C1C=CC2(C(=C1)CCC3C4CC(C)C(O)(C(=O)CO)C4(C)CC(O)C32F)C | 20 | 3 | S/O/W | 0.1 | 50.56 | 8.39 | 63.92 | 0 | 4.974346 | 0.6106819 | 10.3109/10837450.2011.635152
167 | β-methasone | O=C1C=CC2(C(=C1)CCC3C4CC(C)C(O)(C(=O)CO)C4(C)CC(O)C32F)C | 20 | 3 | S/O/W | 0.1 | 50.56 | 8.39 | 63.92 | 0 | 6.01489 | 0.6417383 | 10.3109/10837450.2011.635152
167 | β-methasone | O=C1C=CC2(C(=C1)CCC3C4CC(C)C(O)(C(=O)CO)C4(C)CC(O)C32F)C | 20 | 3 | S/O/W | 0.1 | 50.56 | 8.39 | 63.92 | 0 | 7.018736 | 0.7018194 | 10.3109/10837450.2011.635152
167 | β-methasone | O=C1C=CC2(C(=C1)CCC3C4CC(C)C(O)(C(=O)CO)C4(C)CC(O)C32F)C | 20 | 3 | S/O/W | 0.1 | 50.56 | 8.39 | 63.92 | 0 | 7.984111 | 0.7440506 | 10.3109/10837450.2011.635152
167 | β-methasone | O=C1C=CC2(C(=C1)CCC3C4CC(C)C(O)(C(=O)CO)C4(C)CC(O)C32F)C | 20 | 3 | S/O/W | 0.1 | 50.56 | 8.39 | 63.92 | 0 | 8.987367 | 0.7885068 | 10.3109/10837450.2011.635152
167 | β-methasone | O=C1C=CC2(C(=C1)CCC3C4CC(C)C(O)(C(=O)CO)C4(C)CC(O)C32F)C | 20 | 3 | S/O/W | 0.1 | 50.56 | 8.39 | 63.92 | 0 | 9.935954 | 0.8865447 | 10.3109/10837450.2011.635152
167 | β-methasone | O=C1C=CC2(C(=C1)CCC3C4CC(C)C(O)(C(=O)CO)C4(C)CC(O)C32F)C | 20 | 3 | S/O/W | 0.1 | 50.56 | 8.39 | 63.92 | 0 | 11.09056 | 0.935437 | 10.3109/10837450.2011.635152
168 | β-methasone | O=C1C=CC2(C(=C1)CCC3C4CC(C)C(O)(C(=O)CO)C4(C)CC(O)C32F)C | 20 | 3 | S/O/W | 0.1 | 46.54 | 6.67 | 50.84 | 0 | 0 | 0 | 10.3109/10837450.2011.635152
168 | β-methasone | O=C1C=CC2(C(=C1)CCC3C4CC(C)C(O)(C(=O)CO)C4(C)CC(O)C32F)C | 20 | 3 | S/O/W | 0.1 | 46.54 | 6.67 | 50.84 | 0 | 0.3459762 | 0.1517214 | 10.3109/10837450.2011.635152
168 | β-methasone | O=C1C=CC2(C(=C1)CCC3C4CC(C)C(O)(C(=O)CO)C4(C)CC(O)C32F)C | 20 | 3 | S/O/W | 0.1 | 46.54 | 6.67 | 50.84 | 0 | 0.4813802 | 0.2342855 | 10.3109/10837450.2011.635152
168 | β-methasone | O=C1C=CC2(C(=C1)CCC3C4CC(C)C(O)(C(=O)CO)C4(C)CC(O)C32F)C | 20 | 3 | S/O/W | 0.1 | 46.54 | 6.67 | 50.84 | 0 | 0.9981088 | 0.4060644 | 10.3109/10837450.2011.635152
168 | β-methasone | O=C1C=CC2(C(=C1)CCC3C4CC(C)C(O)(C(=O)CO)C4(C)CC(O)C32F)C | 20 | 3 | S/O/W | 0.1 | 46.54 | 6.67 | 50.84 | 0 | 2.058731 | 0.4683671 | 10.3109/10837450.2011.635152
168 | β-methasone | O=C1C=CC2(C(=C1)CCC3C4CC(C)C(O)(C(=O)CO)C4(C)CC(O)C32F)C | 20 | 3 | S/O/W | 0.1 | 46.54 | 6.67 | 50.84 | 0 | 2.987999 | 0.5552478 | 10.3109/10837450.2011.635152
168 | β-methasone | O=C1C=CC2(C(=C1)CCC3C4CC(C)C(O)(C(=O)CO)C4(C)CC(O)C32F)C | 20 | 3 | S/O/W | 0.1 | 46.54 | 6.67 | 50.84 | 0 | 3.971429 | 0.5751541 | 10.3109/10837450.2011.635152
168 | β-methasone | O=C1C=CC2(C(=C1)CCC3C4CC(C)C(O)(C(=O)CO)C4(C)CC(O)C32F)C | 20 | 3 | S/O/W | 0.1 | 46.54 | 6.67 | 50.84 | 0 | 4.974262 | 0.6084497 | 10.3109/10837450.2011.635152
168 | β-methasone | O=C1C=CC2(C(=C1)CCC3C4CC(C)C(O)(C(=O)CO)C4(C)CC(O)C32F)C | 20 | 3 | S/O/W | 0.1 | 46.54 | 6.67 | 50.84 | 0 | 6.014047 | 0.619417 | 10.3109/10837450.2011.635152
168 | β-methasone | O=C1C=CC2(C(=C1)CCC3C4CC(C)C(O)(C(=O)CO)C4(C)CC(O)C32F)C | 20 | 3 | S/O/W | 0.1 | 46.54 | 6.67 | 50.84 | 0 | 7.020339 | 0.7442299 | 10.3109/10837450.2011.635152
168 | β-methasone | O=C1C=CC2(C(=C1)CCC3C4CC(C)C(O)(C(=O)CO)C4(C)CC(O)C32F)C | 20 | 3 | S/O/W | 0.1 | 46.54 | 6.67 | 50.84 | 0 | 8.003937 | 0.7686005 | 10.3109/10837450.2011.635152
168 | β-methasone | O=C1C=CC2(C(=C1)CCC3C4CC(C)C(O)(C(=O)CO)C4(C)CC(O)C32F)C | 20 | 3 | S/O/W | 0.1 | 46.54 | 6.67 | 50.84 | 0 | 9.046421 | 0.8509958 | 10.3109/10837450.2011.635152
168 | β-methasone | O=C1C=CC2(C(=C1)CCC3C4CC(C)C(O)(C(=O)CO)C4(C)CC(O)C32F)C | 20 | 3 | S/O/W | 0.1 | 46.54 | 6.67 | 50.84 | 0 | 10.08772 | 0.9021414 | 10.3109/10837450.2011.635152
168 | β-methasone | O=C1C=CC2(C(=C1)CCC3C4CC(C)C(O)(C(=O)CO)C4(C)CC(O)C32F)C | 20 | 3 | S/O/W | 0.1 | 46.54 | 6.67 | 50.84 | 0 | 11.01573 | 0.9555402 | 10.3109/10837450.2011.635152
169 | β-methasone | O=C1C=CC2(C(=C1)CCC3C4CC(C)C(O)(C(=O)CO)C4(C)CC(O)C32F)C | 20 | 3 | S/O/W | 0.1 | 37.94 | 4.58 | 34.77 | 0 | 0 | 0 | 10.3109/10837450.2011.635152
169 | β-methasone | O=C1C=CC2(C(=C1)CCC3C4CC(C)C(O)(C(=O)CO)C4(C)CC(O)C32F)C | 20 | 3 | S/O/W | 0.1 | 37.94 | 4.58 | 34.77 | 0 | 0.1571699 | 0.1562208 | 10.3109/10837450.2011.635152
169 | β-methasone | O=C1C=CC2(C(=C1)CCC3C4CC(C)C(O)(C(=O)CO)C4(C)CC(O)C32F)C | 20 | 3 | S/O/W | 0.1 | 37.94 | 4.58 | 34.77 | 0 | 0.3117245 | 0.2454777 | 10.3109/10837450.2011.635152
169 | β-methasone | O=C1C=CC2(C(=C1)CCC3C4CC(C)C(O)(C(=O)CO)C4(C)CC(O)C32F)C | 20 | 3 | S/O/W | 0.1 | 37.94 | 4.58 | 34.77 | 0 | 0.4861046 | 0.3592846 | 10.3109/10837450.2011.635152
169 | β-methasone | O=C1C=CC2(C(=C1)CCC3C4CC(C)C(O)(C(=O)CO)C4(C)CC(O)C32F)C | 20 | 3 | S/O/W | 0.1 | 37.94 | 4.58 | 34.77 | 0 | 0.9833452 | 0.5154421 | 10.3109/10837450.2011.635152
169 | β-methasone | O=C1C=CC2(C(=C1)CCC3C4CC(C)C(O)(C(=O)CO)C4(C)CC(O)C32F)C | 20 | 3 | S/O/W | 0.1 | 37.94 | 4.58 | 34.77 | 0 | 1.985841 | 0.5398092 | 10.3109/10837450.2011.635152
169 | β-methasone | O=C1C=CC2(C(=C1)CCC3C4CC(C)C(O)(C(=O)CO)C4(C)CC(O)C32F)C | 20 | 3 | S/O/W | 0.1 | 37.94 | 4.58 | 34.77 | 0 | 3.065361 | 0.6021084 | 10.3109/10837450.2011.635152
169 | β-methasone | O=C1C=CC2(C(=C1)CCC3C4CC(C)C(O)(C(=O)CO)C4(C)CC(O)C32F)C | 20 | 3 | S/O/W | 0.1 | 37.94 | 4.58 | 34.77 | 0 | 3.97531 | 0.677832 | 10.3109/10837450.2011.635152
169 | β-methasone | O=C1C=CC2(C(=C1)CCC3C4CC(C)C(O)(C(=O)CO)C4(C)CC(O)C32F)C | 20 | 3 | S/O/W | 0.1 | 37.94 | 4.58 | 34.77 | 0 | 5.072968 | 0.7200385 | 10.3109/10837450.2011.635152
169 | β-methasone | O=C1C=CC2(C(=C1)CCC3C4CC(C)C(O)(C(=O)CO)C4(C)CC(O)C32F)C | 20 | 3 | S/O/W | 0.1 | 37.94 | 4.58 | 34.77 | 0 | 6.077404 | 0.7957445 | 10.3109/10837450.2011.635152
169 | β-methasone | O=C1C=CC2(C(=C1)CCC3C4CC(C)C(O)(C(=O)CO)C4(C)CC(O)C32F)C | 20 | 3 | S/O/W | 0.1 | 37.94 | 4.58 | 34.77 | 0 | 7.080068 | 0.8245759 | 10.3109/10837450.2011.635152
169 | β-methasone | O=C1C=CC2(C(=C1)CCC3C4CC(C)C(O)(C(=O)CO)C4(C)CC(O)C32F)C | 20 | 3 | S/O/W | 0.1 | 37.94 | 4.58 | 34.77 | 0 | 8.045866 | 0.8779677 | 10.3109/10837450.2011.635152
169 | β-methasone | O=C1C=CC2(C(=C1)CCC3C4CC(C)C(O)(C(=O)CO)C4(C)CC(O)C32F)C | 20 | 3 | S/O/W | 0.1 | 37.94 | 4.58 | 34.77 | 0 | 9.048952 | 0.9179597 | 10.3109/10837450.2011.635152
169 | β-methasone | O=C1C=CC2(C(=C1)CCC3C4CC(C)C(O)(C(=O)CO)C4(C)CC(O)C32F)C | 20 | 3 | S/O/W | 0.1 | 37.94 | 4.58 | 34.77 | 0 | 10.08924 | 0.9423197 | 10.3109/10837450.2011.635152
169 | β-methasone | O=C1C=CC2(C(=C1)CCC3C4CC(C)C(O)(C(=O)CO)C4(C)CC(O)C32F)C | 20 | 3 | S/O/W | 0.1 | 37.94 | 4.58 | 34.77 | 0 | 11.01674 | 0.9823258 | 10.3109/10837450.2011.635152
170 | apomorphine hydrochloride | Cl.OC1=CC=C2C(=C1O)C=3C=CC=C4C3C(N(C)CC4)C2 | 10.32 | 1 | S/O/W | 0.25 | 33 | 10.9 | 54 | 0 | 0 | 0 | 10.1016/j.jconrel.2012.12.024
170 | apomorphine hydrochloride | Cl.OC1=CC=C2C(=C1O)C=3C=CC=C4C3C(N(C)CC4)C2 | 10.32 | 1 | S/O/W | 0.25 | 33 | 10.9 | 54 | 0 | 0.8085774 | 0.5305168 | 10.1016/j.jconrel.2012.12.024
170 | apomorphine hydrochloride | Cl.OC1=CC=C2C(=C1O)C=3C=CC=C4C3C(N(C)CC4)C2 | 10.32 | 1 | S/O/W | 0.25 | 33 | 10.9 | 54 | 0 | 1.053041 | 0.5284008 | 10.1016/j.jconrel.2012.12.024
170 | apomorphine hydrochloride | Cl.OC1=CC=C2C(=C1O)C=3C=CC=C4C3C(N(C)CC4)C2 | 10.32 | 1 | S/O/W | 0.25 | 33 | 10.9 | 54 | 0 | 1.725645 | 0.5118236 | 10.1016/j.jconrel.2012.12.024
170 | apomorphine hydrochloride | Cl.OC1=CC=C2C(=C1O)C=3C=CC=C4C3C(N(C)CC4)C2 | 10.32 | 1 | S/O/W | 0.25 | 33 | 10.9 | 54 | 0 | 2.000597 | 0.5117485 | 10.1016/j.jconrel.2012.12.024
170 | apomorphine hydrochloride | Cl.OC1=CC=C2C(=C1O)C=3C=CC=C4C3C(N(C)CC4)C2 | 10.32 | 1 | S/O/W | 0.25 | 33 | 10.9 | 54 | 0 | 2.824011 | 0.5586546 | 10.1016/j.jconrel.2012.12.024
170 | apomorphine hydrochloride | Cl.OC1=CC=C2C(=C1O)C=3C=CC=C4C3C(N(C)CC4)C2 | 10.32 | 1 | S/O/W | 0.25 | 33 | 10.9 | 54 | 0 | 4.989441 | 0.6769154 | 10.1016/j.jconrel.2012.12.024
170 | apomorphine hydrochloride | Cl.OC1=CC=C2C(=C1O)C=3C=CC=C4C3C(N(C)CC4)C2 | 10.32 | 1 | S/O/W | 0.25 | 33 | 10.9 | 54 | 0 | 5.997095 | 0.6930336 | 10.1016/j.jconrel.2012.12.024
170 | apomorphine hydrochloride | Cl.OC1=CC=C2C(=C1O)C=3C=CC=C4C3C(N(C)CC4)C2 | 10.32 | 1 | S/O/W | 0.25 | 33 | 10.9 | 54 | 0 | 7.005313 | 0.6907089 | 10.1016/j.jconrel.2012.12.024
171 | apomorphine hydrochloride | Cl.OC1=CC=C2C(=C1O)C=3C=CC=C4C3C(N(C)CC4)C2 | 9.5 | 1 | S/O/W | 0.25 | 38 | 6 | 30 | 0 | 0 | 0 | 10.1016/j.jconrel.2012.12.024
171 | apomorphine hydrochloride | Cl.OC1=CC=C2C(=C1O)C=3C=CC=C4C3C(N(C)CC4)C2 | 9.5 | 1 | S/O/W | 0.25 | 38 | 6 | 30 | 0 | 0.8761258 | 0.3194327 | 10.1016/j.jconrel.2012.12.024
171 | apomorphine hydrochloride | Cl.OC1=CC=C2C(=C1O)C=3C=CC=C4C3C(N(C)CC4)C2 | 9.5 | 1 | S/O/W | 0.25 | 38 | 6 | 30 | 0 | 1.057924 | 0.3685634 | 10.1016/j.jconrel.2012.12.024
171 | apomorphine hydrochloride | Cl.OC1=CC=C2C(=C1O)C=3C=CC=C4C3C(N(C)CC4)C2 | 9.5 | 1 | S/O/W | 0.25 | 38 | 6 | 30 | 0 | 1.7587 | 0.4298473 | 10.1016/j.jconrel.2012.12.024
171 | apomorphine hydrochloride | Cl.OC1=CC=C2C(=C1O)C=3C=CC=C4C3C(N(C)CC4)C2 | 9.5 | 1 | S/O/W | 0.25 | 38 | 6 | 30 | 0 | 2.032336 | 0.4728054 | 10.1016/j.jconrel.2012.12.024
171 | apomorphine hydrochloride | Cl.OC1=CC=C2C(=C1O)C=3C=CC=C4C3C(N(C)CC4)C2 | 9.5 | 1 | S/O/W | 0.25 | 38 | 6 | 30 | 0 | 2.825326 | 0.5156215 | 10.1016/j.jconrel.2012.12.024
171 | apomorphine hydrochloride | Cl.OC1=CC=C2C(=C1O)C=3C=CC=C4C3C(N(C)CC4)C2 | 9.5 | 1 | S/O/W | 0.25 | 38 | 6 | 30 | 0 | 4.989817 | 0.6646203 | 10.1016/j.jconrel.2012.12.024
171 | apomorphine hydrochloride | Cl.OC1=CC=C2C(=C1O)C=3C=CC=C4C3C(N(C)CC4)C2 | 9.5 | 1 | S/O/W | 0.25 | 38 | 6 | 30 | 0 | 5.997659 | 0.6745908 | 10.1016/j.jconrel.2012.12.024
171 | apomorphine hydrochloride | Cl.OC1=CC=C2C(=C1O)C=3C=CC=C4C3C(N(C)CC4)C2 | 9.5 | 1 | S/O/W | 0.25 | 38 | 6 | 30 | 0 | 7.037052 | 0.6517658 | 10.1016/j.jconrel.2012.12.024
172 | apomorphine hydrochloride | Cl.OC1=CC=C2C(=C1O)C=3C=CC=C4C3C(N(C)CC4)C2 | 18.79 | 1 | S/O/W | 0.25 | 34 | 6.5 | 32 | 0 | 0 | 0 | 10.1016/j.jconrel.2012.12.024
172 | apomorphine hydrochloride | Cl.OC1=CC=C2C(=C1O)C=3C=CC=C4C3C(N(C)CC4)C2 | 18.79 | 1 | S/O/W | 0.25 | 34 | 6.5 | 32 | 0 | 0.8121458 | 0.4137125 | 10.1016/j.jconrel.2012.12.024
172 | apomorphine hydrochloride | Cl.OC1=CC=C2C(=C1O)C=3C=CC=C4C3C(N(C)CC4)C2 | 18.79 | 1 | S/O/W | 0.25 | 34 | 6.5 | 32 | 0 | 1.056297 | 0.4218425 | 10.1016/j.jconrel.2012.12.024
172 | apomorphine hydrochloride | Cl.OC1=CC=C2C(=C1O)C=3C=CC=C4C3C(N(C)CC4)C2 | 18.79 | 1 | S/O/W | 0.25 | 34 | 6.5 | 32 | 0 | 1.760202 | 0.3806666 | 10.1016/j.jconrel.2012.12.024
172 | apomorphine hydrochloride | Cl.OC1=CC=C2C(=C1O)C=3C=CC=C4C3C(N(C)CC4)C2 | 18.79 | 1 | S/O/W | 0.25 | 34 | 6.5 | 32 | 0 | 2.035028 | 0.3846899 | 10.1016/j.jconrel.2012.12.024
172 | apomorphine hydrochloride | Cl.OC1=CC=C2C(=C1O)C=3C=CC=C4C3C(N(C)CC4)C2 | 18.79 | 1 | S/O/W | 0.25 | 34 | 6.5 | 32 | 0 | 2.799095 | 0.3742352 | 10.1016/j.jconrel.2012.12.024
172 | apomorphine hydrochloride | Cl.OC1=CC=C2C(=C1O)C=3C=CC=C4C3C(N(C)CC4)C2 | 18.79 | 1 | S/O/W | 0.25 | 34 | 6.5 | 32 | 0 | 4.995513 | 0.4781433 | 10.1016/j.jconrel.2012.12.024
172 | apomorphine hydrochloride | Cl.OC1=CC=C2C(=C1O)C=3C=CC=C4C3C(N(C)CC4)C2 | 18.79 | 1 | S/O/W | 0.25 | 34 | 6.5 | 32 | 0 | 6.002103 | 0.5290978 | 10.1016/j.jconrel.2012.12.024
172 | apomorphine hydrochloride | Cl.OC1=CC=C2C(=C1O)C=3C=CC=C4C3C(N(C)CC4)C2 | 18.79 | 1 | S/O/W | 0.25 | 34 | 6.5 | 32 | 0 | 6.948094 | 0.5636754 | 10.1016/j.jconrel.2012.12.024
172 | apomorphine hydrochloride | Cl.OC1=CC=C2C(=C1O)C=3C=CC=C4C3C(N(C)CC4)C2 | 18.79 | 1 | S/O/W | 0.25 | 34 | 6.5 | 32 | 0 | 7.954997 | 0.6043839 | 10.1016/j.jconrel.2012.12.024
172 | apomorphine hydrochloride | Cl.OC1=CC=C2C(=C1O)C=3C=CC=C4C3C(N(C)CC4)C2 | 18.79 | 1 | S/O/W | 0.25 | 34 | 6.5 | 32 | 0 | 9.023376 | 0.6327805 | 10.1016/j.jconrel.2012.12.024
172 | apomorphine hydrochloride | Cl.OC1=CC=C2C(=C1O)C=3C=CC=C4C3C(N(C)CC4)C2 | 18.79 | 1 | S/O/W | 0.25 | 34 | 6.5 | 32 | 0 | 11.98705 | 0.6217248 | 10.1016/j.jconrel.2012.12.024
173 | clonidine hydrochloride | Cl.ClC1=CC=CC(Cl)=C1NC2=NCCN2 | 61.5 | 1 | W/O/W | 0.01 | 38 | 0.02217822 | 2.24 | 0 | 0 | 0 | 10.3109/02652048.2013.778905
173 | clonidine hydrochloride | Cl.ClC1=CC=CC(Cl)=C1NC2=NCCN2 | 61.5 | 1 | W/O/W | 0.01 | 38 | 0.02217822 | 2.24 | 0 | 0.1462872 | 0.08097666 | 10.3109/02652048.2013.778905
173 | clonidine hydrochloride | Cl.ClC1=CC=CC(Cl)=C1NC2=NCCN2 | 61.5 | 1 | W/O/W | 0.01 | 38 | 0.02217822 | 2.24 | 0 | 0.9569663 | 0.1660379 | 10.3109/02652048.2013.778905
173 | clonidine hydrochloride | Cl.ClC1=CC=CC(Cl)=C1NC2=NCCN2 | 61.5 | 1 | W/O/W | 0.01 | 38 | 0.02217822 | 2.24 | 0 | 2.953792 | 0.2491349 | 10.3109/02652048.2013.778905
173 | clonidine hydrochloride | Cl.ClC1=CC=CC(Cl)=C1NC2=NCCN2 | 61.5 | 1 | W/O/W | 0.01 | 38 | 0.02217822 | 2.24 | 0 | 6.945041 | 0.3647215 | 10.3109/02652048.2013.778905
173 | clonidine hydrochloride | Cl.ClC1=CC=CC(Cl)=C1NC2=NCCN2 | 61.5 | 1 | W/O/W | 0.01 | 38 | 0.02217822 | 2.24 | 0 | 11.07816 | 0.4701939 | 10.3109/02652048.2013.778905
173 | clonidine hydrochloride | Cl.ClC1=CC=CC(Cl)=C1NC2=NCCN2 | 61.5 | 1 | W/O/W | 0.01 | 38 | 0.02217822 | 2.24 | 0 | 13.97595 | 0.5411907 | 10.3109/02652048.2013.778905
173 | clonidine hydrochloride | Cl.ClC1=CC=CC(Cl)=C1NC2=NCCN2 | 61.5 | 1 | W/O/W | 0.01 | 38 | 0.02217822 | 2.24 | 0 | 18.15614 | 0.6385682 | 10.3109/02652048.2013.778905
173 | clonidine hydrochloride | Cl.ClC1=CC=CC(Cl)=C1NC2=NCCN2 | 61.5 | 1 | W/O/W | 0.01 | 38 | 0.02217822 | 2.24 | 0 | 21.1957 | 0.6974265 | 10.3109/02652048.2013.778905
173 | clonidine hydrochloride | Cl.ClC1=CC=CC(Cl)=C1NC2=NCCN2 | 61.5 | 1 | W/O/W | 0.01 | 38 | 0.02217822 | 2.24 | 0 | 25.09273 | 0.8271784 | 10.3109/02652048.2013.778905
173 | clonidine hydrochloride | Cl.ClC1=CC=CC(Cl)=C1NC2=NCCN2 | 61.5 | 1 | W/O/W | 0.01 | 38 | 0.02217822 | 2.24 | 0 | 28.13441 | 0.9305712 | 10.3109/02652048.2013.778905
173 | clonidine hydrochloride | Cl.ClC1=CC=CC(Cl)=C1NC2=NCCN2 | 61.5 | 1 | W/O/W | 0.01 | 38 | 0.02217822 | 2.24 | 0 | 32.12124 | 0.9530402 | 10.3109/02652048.2013.778905
173 | clonidine hydrochloride | Cl.ClC1=CC=CC(Cl)=C1NC2=NCCN2 | 61.5 | 1 | W/O/W | 0.01 | 38 | 0.02217822 | 2.24 | 0 | 35.11162 | 0.9754587 | 10.3109/02652048.2013.778905
174 | clonidine hydrochloride | Cl.ClC1=CC=CC(Cl)=C1NC2=NCCN2 | 61.5 | 1 | W/O/W | 0.06666667 | 32 | 0.081875 | 1.31 | 0 | 0 | 0 | 10.3109/02652048.2013.778905
174 | clonidine hydrochloride | Cl.ClC1=CC=CC(Cl)=C1NC2=NCCN2 | 61.5 | 1 | W/O/W | 0.06666667 | 32 | 0.081875 | 1.31 | 0 | 0.9097087 | 0.1700841 | 10.3109/02652048.2013.778905
174 | clonidine hydrochloride | Cl.ClC1=CC=CC(Cl)=C1NC2=NCCN2 | 61.5 | 1 | W/O/W | 0.06666667 | 32 | 0.081875 | 1.31 | 0 | 3.048691 | 0.2491397 | 10.3109/02652048.2013.778905
174 | clonidine hydrochloride | Cl.ClC1=CC=CC(Cl)=C1NC2=NCCN2 | 61.5 | 1 | W/O/W | 0.06666667 | 32 | 0.081875 | 1.31 | 0 | 7.086814 | 0.352583 | 10.3109/02652048.2013.778905
174 | clonidine hydrochloride | Cl.ClC1=CC=CC(Cl)=C1NC2=NCCN2 | 61.5 | 1 | W/O/W | 0.06666667 | 32 | 0.081875 | 1.31 | 0 | 11.02937 | 0.4418513 | 10.3109/02652048.2013.778905
174 | clonidine hydrochloride | Cl.ClC1=CC=CC(Cl)=C1NC2=NCCN2 | 61.5 | 1 | W/O/W | 0.06666667 | 32 | 0.081875 | 1.31 | 0 | 14.0698 | 0.5189283 | 10.3109/02652048.2013.778905
174 | clonidine hydrochloride | Cl.ClC1=CC=CC(Cl)=C1NC2=NCCN2 | 61.5 | 1 | W/O/W | 0.06666667 | 32 | 0.081875 | 1.31 | 0 | 18.0598 | 0.608199 | 10.3109/02652048.2013.778905
174 | clonidine hydrochloride | Cl.ClC1=CC=CC(Cl)=C1NC2=NCCN2 | 61.5 | 1 | W/O/W | 0.06666667 | 32 | 0.081875 | 1.31 | 0 | 21.2907 | 0.6994556 | 10.3109/02652048.2013.778905
174 | clonidine hydrochloride | Cl.ClC1=CC=CC(Cl)=C1NC2=NCCN2 | 61.5 | 1 | W/O/W | 0.06666667 | 32 | 0.081875 | 1.31 | 0 | 25.04912 | 0.9081479 | 10.3109/02652048.2013.778905
174 | clonidine hydrochloride | Cl.ClC1=CC=CC(Cl)=C1NC2=NCCN2 | 61.5 | 1 | W/O/W | 0.06666667 | 32 | 0.081875 | 1.31 | 0 | 28.1831 | 0.9568895 | 10.3109/02652048.2013.778905
174 | clonidine hydrochloride | Cl.ClC1=CC=CC(Cl)=C1NC2=NCCN2 | 61.5 | 1 | W/O/W | 0.06666667 | 32 | 0.081875 | 1.31 | 0 | 31.98004 | 0.9773245 | 10.3109/02652048.2013.778905
174 | clonidine hydrochloride | Cl.ClC1=CC=CC(Cl)=C1NC2=NCCN2 | 61.5 | 1 | W/O/W | 0.06666667 | 32 | 0.081875 | 1.31 | 0 | 35.01797 | 1.00177 | 10.3109/02652048.2013.778905
175 | clonidine hydrochloride | Cl.ClC1=CC=CC(Cl)=C1NC2=NCCN2 | 61.5 | 1 | W/O/W | 0.01 | 17.2 | 0.239604 | 24.2 | 0 | 0 | 0 | 10.3109/02652048.2013.778905
175 | clonidine hydrochloride | Cl.ClC1=CC=CC(Cl)=C1NC2=NCCN2 | 61.5 | 1 | W/O/W | 0.01 | 17.2 | 0.239604 | 24.2 | 0 | 1.012484 | 0.3360812 | 10.3109/02652048.2013.778905
175 | clonidine hydrochloride | Cl.ClC1=CC=CC(Cl)=C1NC2=NCCN2 | 61.5 | 1 | W/O/W | 0.01 | 17.2 | 0.239604 | 24.2 | 0 | 2.9171 | 0.4758537 | 10.3109/02652048.2013.778905
175 | clonidine hydrochloride | Cl.ClC1=CC=CC(Cl)=C1NC2=NCCN2 | 61.5 | 1 | W/O/W | 0.01 | 17.2 | 0.239604 | 24.2 | 0 | 7.100262 | 0.6359844 | 10.3109/02652048.2013.778905
175 | clonidine hydrochloride | Cl.ClC1=CC=CC(Cl)=C1NC2=NCCN2 | 61.5 | 1 | W/O/W | 0.01 | 17.2 | 0.239604 | 24.2 | 0 | 11.0918 | 0.7576439 | 10.3109/02652048.2013.778905
175 | clonidine hydrochloride | Cl.ClC1=CC=CC(Cl)=C1NC2=NCCN2 | 61.5 | 1 | W/O/W | 0.01 | 17.2 | 0.239604 | 24.2 | 0 | 14.03723 | 0.8326918 | 10.3109/02652048.2013.778905
175 | clonidine hydrochloride | Cl.ClC1=CC=CC(Cl)=C1NC2=NCCN2 | 61.5 | 1 | W/O/W | 0.01 | 17.2 | 0.239604 | 24.2 | 0 | 18.07372 | 0.901722 | 10.3109/02652048.2013.778905
175 | clonidine hydrochloride | Cl.ClC1=CC=CC(Cl)=C1NC2=NCCN2 | 61.5 | 1 | W/O/W | 0.01 | 17.2 | 0.239604 | 24.2 | 0 | 21.16036 | 0.9524855 | 10.3109/02652048.2013.778905
175 | clonidine hydrochloride | Cl.ClC1=CC=CC(Cl)=C1NC2=NCCN2 | 61.5 | 1 | W/O/W | 0.01 | 17.2 | 0.239604 | 24.2 | 0 | 25.14776 | 0.9871002 | 10.3109/02652048.2013.778905
175 | clonidine hydrochloride | Cl.ClC1=CC=CC(Cl)=C1NC2=NCCN2 | 61.5 | 1 | W/O/W | 0.01 | 17.2 | 0.239604 | 24.2 | 0 | 28.18454 | 0.9872539 | 10.3109/02652048.2013.778905
175 | clonidine hydrochloride | Cl.ClC1=CC=CC(Cl)=C1NC2=NCCN2 | 61.5 | 1 | W/O/W | 0.01 | 17.2 | 0.239604 | 24.2 | 0 | 32.21806 | 0.9935309 | 10.3109/02652048.2013.778905
175 | clonidine hydrochloride | Cl.ClC1=CC=CC(Cl)=C1NC2=NCCN2 | 61.5 | 1 | W/O/W | 0.01 | 17.2 | 0.239604 | 24.2 | 0 | 35.16042 | 1.003801 | 10.3109/02652048.2013.778905
176 | clonidine hydrochloride | Cl.ClC1=CC=CC(Cl)=C1NC2=NCCN2 | 61.5 | 1 | W/O/W | 0.06666667 | 26 | 0.475 | 7.6 | 0 | 0 | 0 | 10.3109/02652048.2013.778905
176 | clonidine hydrochloride | Cl.ClC1=CC=CC(Cl)=C1NC2=NCCN2 | 61.5 | 1 | W/O/W | 0.06666667 | 26 | 0.475 | 7.6 | 0 | 0.3401202 | 0.1660067 | 10.3109/02652048.2013.778905
176 | clonidine hydrochloride | Cl.ClC1=CC=CC(Cl)=C1NC2=NCCN2 | 61.5 | 1 | W/O/W | 0.06666667 | 26 | 0.475 | 7.6 | 0 | 1.057821 | 0.2915491 | 10.3109/02652048.2013.778905
176 | clonidine hydrochloride | Cl.ClC1=CC=CC(Cl)=C1NC2=NCCN2 | 61.5 | 1 | W/O/W | 0.06666667 | 26 | 0.475 | 7.6 | 0 | 2.96234 | 0.4292973 | 10.3109/02652048.2013.778905
176 | clonidine hydrochloride | Cl.ClC1=CC=CC(Cl)=C1NC2=NCCN2 | 61.5 | 1 | W/O/W | 0.06666667 | 26 | 0.475 | 7.6 | 0 | 7.053196 | 0.6440792 | 10.3109/02652048.2013.778905
176 | clonidine hydrochloride | Cl.ClC1=CC=CC(Cl)=C1NC2=NCCN2 | 61.5 | 1 | W/O/W | 0.06666667 | 26 | 0.475 | 7.6 | 0 | 11.09891 | 0.9074419 | 10.3109/02652048.2013.778905
176 | clonidine hydrochloride | Cl.ClC1=CC=CC(Cl)=C1NC2=NCCN2 | 61.5 | 1 | W/O/W | 0.06666667 | 26 | 0.475 | 7.6 | 0 | 14.04213 | 0.9359309 | 10.3109/02652048.2013.778905
176 | clonidine hydrochloride | Cl.ClC1=CC=CC(Cl)=C1NC2=NCCN2 | 61.5 | 1 | W/O/W | 0.06666667 | 26 | 0.475 | 7.6 | 0 | 18.02906 | 0.9604242 | 10.3109/02652048.2013.778905
176 | clonidine hydrochloride | Cl.ClC1=CC=CC(Cl)=C1NC2=NCCN2 | 61.5 | 1 | W/O/W | 0.06666667 | 26 | 0.475 | 7.6 | 0 | 20.92416 | 0.9747407 | 10.3109/02652048.2013.778905
176 | clonidine hydrochloride | Cl.ClC1=CC=CC(Cl)=C1NC2=NCCN2 | 61.5 | 1 | W/O/W | 0.06666667 | 26 | 0.475 | 7.6 | 0 | 25.24257 | 0.9850807 | 10.3109/02652048.2013.778905
176 | clonidine hydrochloride | Cl.ClC1=CC=CC(Cl)=C1NC2=NCCN2 | 61.5 | 1 | W/O/W | 0.06666667 | 26 | 0.475 | 7.6 | 0 | 28.08993 | 0.993322 | 10.3109/02652048.2013.778905
176 | clonidine hydrochloride | Cl.ClC1=CC=CC(Cl)=C1NC2=NCCN2 | 61.5 | 1 | W/O/W | 0.06666667 | 26 | 0.475 | 7.6 | 0 | 32.12306 | 0.9915018 | 10.3109/02652048.2013.778905
176 | clonidine hydrochloride | Cl.ClC1=CC=CC(Cl)=C1NC2=NCCN2 | 61.5 | 1 | W/O/W | 0.06666667 | 26 | 0.475 | 7.6 | 0 | 35.11287 | 1.001775 | 10.3109/02652048.2013.778905
177 | rifampicin | CC1C=CC=C(C(=O)NC2=C(C(=C3C(=C2O)C(=C(C4=C3C(=O)C(O4)(OC=CC(C(C(C(C(C(C1O)C)O)C)OC(=O)C)C)OC)C)C)O)O)C=NN5CCN(CC5)C)C | 10.5 | 1 | O/W | 1 | 2.7 | 34.2 | 68.5 | 0 | 0 | 0 | 10.1016/j.ijpharm.2012.07.036
177 | rifampicin | CC1C=CC=C(C(=O)NC2=C(C(=C3C(=C2O)C(=C(C4=C3C(=O)C(O4)(OC=CC(C(C(C(C(C(C1O)C)O)C)OC(=O)C)C)OC)C)C)O)O)C=NN5CCN(CC5)C)C | 10.5 | 1 | O/W | 1 | 2.7 | 34.2 | 68.5 | 0 | 0.02506266 | 0.02802264 | 10.1016/j.ijpharm.2012.07.036
177 | rifampicin | CC1C=CC=C(C(=O)NC2=C(C(=C3C(=C2O)C(=C(C4=C3C(=O)C(O4)(OC=CC(C(C(C(C(C(C1O)C)O)C)OC(=O)C)C)OC)C)C)O)O)C=NN5CCN(CC5)C)C | 10.5 | 1 | O/W | 1 | 2.7 | 34.2 | 68.5 | 0 | 0.1169591 | 0.08839718 | 10.1016/j.ijpharm.2012.07.036
177 | rifampicin | CC1C=CC=C(C(=O)NC2=C(C(=C3C(=C2O)C(=C(C4=C3C(=O)C(O4)(OC=CC(C(C(C(C(C(C1O)C)O)C)OC(=O)C)C)OC)C)C)O)O)C=NN5CCN(CC5)C)C | 10.5 | 1 | O/W | 1 | 2.7 | 34.2 | 68.5 | 0 | 0.2506266 | 0.1574059 | 10.1016/j.ijpharm.2012.07.036
177 | rifampicin | CC1C=CC=C(C(=O)NC2=C(C(=C3C(=C2O)C(=C(C4=C3C(=O)C(O4)(OC=CC(C(C(C(C(C(C1O)C)O)C)OC(=O)C)C)OC)C)C)O)O)C=NN5CCN(CC5)C)C | 10.5 | 1 | O/W | 1 | 2.7 | 34.2 | 68.5 | 0 | 0.5096074 | 0.2221448 | 10.1016/j.ijpharm.2012.07.036
177 | rifampicin | CC1C=CC=C(C(=O)NC2=C(C(=C3C(=C2O)C(=C(C4=C3C(=O)C(O4)(OC=CC(C(C(C(C(C(C1O)C)O)C)OC(=O)C)C)OC)C)C)O)O)C=NN5CCN(CC5)C)C | 10.5 | 1 | O/W | 1 | 2.7 | 34.2 | 68.5 | 0 | 0.9857978 | 0.2891091 | 10.1016/j.ijpharm.2012.07.036
177 | rifampicin | CC1C=CC=C(C(=O)NC2=C(C(=C3C(=C2O)C(=C(C4=C3C(=O)C(O4)(OC=CC(C(C(C(C(C(C1O)C)O)C)OC(=O)C)C)OC)C)C)O)O)C=NN5CCN(CC5)C)C | 10.5 | 1 | O/W | 1 | 2.7 | 34.2 | 68.5 | 0 | 1.503759 | 0.3668627 | 10.1016/j.ijpharm.2012.07.036
177 | rifampicin | CC1C=CC=C(C(=O)NC2=C(C(=C3C(=C2O)C(=C(C4=C3C(=O)C(O4)(OC=CC(C(C(C(C(C(C1O)C)O)C)OC(=O)C)C)OC)C)C)O)O)C=NN5CCN(CC5)C)C | 10.5 | 1 | O/W | 1 | 2.7 | 34.2 | 68.5 | 0 | 1.996658 | 0.3950393 | 10.1016/j.ijpharm.2012.07.036
177 | rifampicin | CC1C=CC=C(C(=O)NC2=C(C(=C3C(=C2O)C(=C(C4=C3C(=O)C(O4)(OC=CC(C(C(C(C(C(C1O)C)O)C)OC(=O)C)C)OC)C)C)O)O)C=NN5CCN(CC5)C)C | 10.5 | 1 | O/W | 1 | 2.7 | 34.2 | 68.5 | 0 | 2.489557 | 0.4684745 | 10.1016/j.ijpharm.2012.07.036
177 | rifampicin | CC1C=CC=C(C(=O)NC2=C(C(=C3C(=C2O)C(=C(C4=C3C(=O)C(O4)(OC=CC(C(C(C(C(C(C1O)C)O)C)OC(=O)C)C)OC)C)C)O)O)C=NN5CCN(CC5)C)C | 10.5 | 1 | O/W | 1 | 2.7 | 34.2 | 68.5 | 0 | 2.999165 | 0.552691 | 10.1016/j.ijpharm.2012.07.036
177 | rifampicin | CC1C=CC=C(C(=O)NC2=C(C(=C3C(=C2O)C(=C(C4=C3C(=O)C(O4)(OC=CC(C(C(C(C(C(C1O)C)O)C)OC(=O)C)C)OC)C)C)O)O)C=NN5CCN(CC5)C)C | 10.5 | 1 | O/W | 1 | 2.7 | 34.2 | 68.5 | 0 | 4.001671 | 0.6349116 | 10.1016/j.ijpharm.2012.07.036
177 | rifampicin | CC1C=CC=C(C(=O)NC2=C(C(=C3C(=C2O)C(=C(C4=C3C(=O)C(O4)(OC=CC(C(C(C(C(C(C1O)C)O)C)OC(=O)C)C)OC)C)C)O)O)C=NN5CCN(CC5)C)C | 10.5 | 1 | O/W | 1 | 2.7 | 34.2 | 68.5 | 0 | 5.50543 | 0.6612598 | 10.1016/j.ijpharm.2012.07.036
177 | rifampicin | CC1C=CC=C(C(=O)NC2=C(C(=C3C(=C2O)C(=C(C4=C3C(=O)C(O4)(OC=CC(C(C(C(C(C(C1O)C)O)C)OC(=O)C)C)OC)C)C)O)O)C=NN5CCN(CC5)C)C | 10.5 | 1 | O/W | 1 | 2.7 | 34.2 | 68.5 | 0 | 5.989975 | 0.7088303 | 10.1016/j.ijpharm.2012.07.036
178 | rhodamine-B | CCN(CC)C1=CC2=C(C=C1)C(=C3C=CC(=[N+](CC)CC)C=C3O2)C4=CC=CC=C4C(=O)O.[Cl-] | 43 | 1 | O/W | 0.001 | 2.1 | 0.03996004 | 40 | 0 | 0 | 0 | 10.1021/ja306866w
178 | rhodamine-B | CCN(CC)C1=CC2=C(C=C1)C(=C3C=CC(=[N+](CC)CC)C=C3O2)C4=CC=CC=C4C(=O)O.[Cl-] | 43 | 1 | O/W | 0.001 | 2.1 | 0.03996004 | 40 | 0 | 0.1833176 | 0.1950091 | 10.1021/ja306866w
178 | rhodamine-B | CCN(CC)C1=CC2=C(C=C1)C(=C3C=CC(=[N+](CC)CC)C=C3O2)C4=CC=CC=C4C(=O)O.[Cl-] | 43 | 1 | O/W | 0.001 | 2.1 | 0.03996004 | 40 | 0 | 0.9716156 | 0.3898966 | 10.1021/ja306866w
178 | rhodamine-B | CCN(CC)C1=CC2=C(C=C1)C(=C3C=CC(=[N+](CC)CC)C=C3O2)C4=CC=CC=C4C(=O)O.[Cl-] | 43 | 1 | O/W | 0.001 | 2.1 | 0.03996004 | 40 | 0 | 1.952348 | 0.5295088 | 10.1021/ja306866w
178 | rhodamine-B | CCN(CC)C1=CC2=C(C=C1)C(=C3C=CC(=[N+](CC)CC)C=C3O2)C4=CC=CC=C4C(=O)O.[Cl-] | 43 | 1 | O/W | 0.001 | 2.1 | 0.03996004 | 40 | 0 | 2.902344 | 0.6363257 | 10.1021/ja306866w
178 | rhodamine-B | CCN(CC)C1=CC2=C(C=C1)C(=C3C=CC(=[N+](CC)CC)C=C3O2)C4=CC=CC=C4C(=O)O.[Cl-] | 43 | 1 | O/W | 0.001 | 2.1 | 0.03996004 | 40 | 0 | 3.916223 | 0.7329142 | 10.1021/ja306866w
178 | rhodamine-B | CCN(CC)C1=CC2=C(C=C1)C(=C3C=CC(=[N+](CC)CC)C=C3O2)C4=CC=CC=C4C(=O)O.[Cl-] | 43 | 1 | O/W | 0.001 | 2.1 | 0.03996004 | 40 | 0 | 4.899365 | 0.7967074 | 10.1021/ja306866w
178 | rhodamine-B | CCN(CC)C1=CC2=C(C=C1)C(=C3C=CC(=[N+](CC)CC)C=C3O2)C4=CC=CC=C4C(=O)O.[Cl-] | 43 | 1 | O/W | 0.001 | 2.1 | 0.03996004 | 40 | 0 | 5.946522 | 0.8461739 | 10.1021/ja306866w
178 | rhodamine-B | CCN(CC)C1=CC2=C(C=C1)C(=C3C=CC(=[N+](CC)CC)C=C3O2)C4=CC=CC=C4C(=O)O.[Cl-] | 43 | 1 | O/W | 0.001 | 2.1 | 0.03996004 | 40 | 0 | 6.930902 | 0.871033 | 10.1021/ja306866w
178 | rhodamine-B | CCN(CC)C1=CC2=C(C=C1)C(=C3C=CC(=[N+](CC)CC)C=C3O2)C4=CC=CC=C4C(=O)O.[Cl-] | 43 | 1 | O/W | 0.001 | 2.1 | 0.03996004 | 40 | 0 | 7.978905 | 0.8938603 | 10.1021/ja306866w
178 | rhodamine-B | CCN(CC)C1=CC2=C(C=C1)C(=C3C=CC(=[N+](CC)CC)C=C3O2)C4=CC=CC=C4C(=O)O.[Cl-] | 43 | 1 | O/W | 0.001 | 2.1 | 0.03996004 | 40 | 0 | 8.995455 | 0.9064332 | 10.1021/ja306866w
178 | rhodamine-B | CCN(CC)C1=CC2=C(C=C1)C(=C3C=CC(=[N+](CC)CC)C=C3O2)C4=CC=CC=C4C(=O)O.[Cl-] | 43 | 1 | O/W | 0.001 | 2.1 | 0.03996004 | 40 | 0 | 10.96539 | 0.9192665 | 10.1021/ja306866w
178 | rhodamine-B | CCN(CC)C1=CC2=C(C=C1)C(=C3C=CC(=[N+](CC)CC)C=C3O2)C4=CC=CC=C4C(=O)O.[Cl-] | 43 | 1 | O/W | 0.001 | 2.1 | 0.03996004 | 40 | 0 | 12.93564 | 0.921854 | 10.1021/ja306866w
178 | rhodamine-B | CCN(CC)C1=CC2=C(C=C1)C(=C3C=CC(=[N+](CC)CC)C=C3O2)C4=CC=CC=C4C(=O)O.[Cl-] | 43 | 1 | O/W | 0.001 | 2.1 | 0.03996004 | 40 | 0 | 17.95659 | 0.9293734 | 10.1021/ja306866w
179 | rhodamine-B | CCN(CC)C1=CC2=C(C=C1)C(=C3C=CC(=[N+](CC)CC)C=C3O2)C4=CC=CC=C4C(=O)O.[Cl-] | 103 | 1 | O/W | 0.005 | 3.5 | 0.0278607 | 5.6 | 0 | 0 | 0 | 10.1021/ja306866w
179 | rhodamine-B | CCN(CC)C1=CC2=C(C=C1)C(=C3C=CC(=[N+](CC)CC)C=C3O2)C4=CC=CC=C4C(=O)O.[Cl-] | 103 | 1 | O/W | 0.005 | 3.5 | 0.0278607 | 5.6 | 0 | 0.9927062 | 0.232381 | 10.1021/ja306866w
179 | rhodamine-B | CCN(CC)C1=CC2=C(C=C1)C(=C3C=CC(=[N+](CC)CC)C=C3O2)C4=CC=CC=C4C(=O)O.[Cl-] | 103 | 1 | O/W | 0.005 | 3.5 | 0.0278607 | 5.6 | 0 | 1.959004 | 0.3504762 | 10.1021/ja306866w
179 | rhodamine-B | CCN(CC)C1=CC2=C(C=C1)C(=C3C=CC(=[N+](CC)CC)C=C3O2)C4=CC=CC=C4C(=O)O.[Cl-] | 103 | 1 | O/W | 0.005 | 3.5 | 0.0278607 | 5.6 | 0 | 3.025151 | 0.4247619 | 10.1021/ja306866w
179 | rhodamine-B | CCN(CC)C1=CC2=C(C=C1)C(=C3C=CC(=[N+](CC)CC)C=C3O2)C4=CC=CC=C4C(=O)O.[Cl-] | 103 | 1 | O/W | 0.005 | 3.5 | 0.0278607 | 5.6 | 0 | 3.978119 | 0.4419048 | 10.1021/ja306866w
179 | rhodamine-B | CCN(CC)C1=CC2=C(C=C1)C(=C3C=CC(=[N+](CC)CC)C=C3O2)C4=CC=CC=C4C(=O)O.[Cl-] | 103 | 1 | O/W | 0.005 | 3.5 | 0.0278607 | 5.6 | 0 | 4.827465 | 0.4742857 | 10.1021/ja306866w
179 | rhodamine-B | CCN(CC)C1=CC2=C(C=C1)C(=C3C=CC(=[N+](CC)CC)C=C3O2)C4=CC=CC=C4C(=O)O.[Cl-] | 103 | 1 | O/W | 0.005 | 3.5 | 0.0278607 | 5.6 | 0 | 6.047787 | 0.5161905 | 10.1021/ja306866w
179 | rhodamine-B | CCN(CC)C1=CC2=C(C=C1)C(=C3C=CC(=[N+](CC)CC)C=C3O2)C4=CC=CC=C4C(=O)O.[Cl-] | 103 | 1 | O/W | 0.005 | 3.5 | 0.0278607 | 5.6 | 0 | 7.055332 | 0.5466667 | 10.1021/ja306866w
179 | rhodamine-B | CCN(CC)C1=CC2=C(C=C1)C(=C3C=CC(=[N+](CC)CC)C=C3O2)C4=CC=CC=C4C(=O)O.[Cl-] | 103 | 1 | O/W | 0.005 | 3.5 | 0.0278607 | 5.6 | 0 | 8.007797 | 0.56 | 10.1021/ja306866w
179 | rhodamine-B | CCN(CC)C1=CC2=C(C=C1)C(=C3C=CC(=[N+](CC)CC)C=C3O2)C4=CC=CC=C4C(=O)O.[Cl-] | 103 | 1 | O/W | 0.005 | 3.5 | 0.0278607 | 5.6 | 0 | 9.066147 | 0.5752381 | 10.1021/ja306866w
179 | rhodamine-B | CCN(CC)C1=CC2=C(C=C1)C(=C3C=CC(=[N+](CC)CC)C=C3O2)C4=CC=CC=C4C(=O)O.[Cl-] | 103 | 1 | O/W | 0.005 | 3.5 | 0.0278607 | 5.6 | 0 | 9.965795 | 0.5885714 | 10.1021/ja306866w
179 | rhodamine-B | CCN(CC)C1=CC2=C(C=C1)C(=C3C=CC(=[N+](CC)CC)C=C3O2)C4=CC=CC=C4C(=O)O.[Cl-] | 103 | 1 | O/W | 0.005 | 3.5 | 0.0278607 | 5.6 | 0 | 12.083 | 0.6228571 | 10.1021/ja306866w
179 | rhodamine-B | CCN(CC)C1=CC2=C(C=C1)C(=C3C=CC(=[N+](CC)CC)C=C3O2)C4=CC=CC=C4C(=O)O.[Cl-] | 103 | 1 | O/W | 0.005 | 3.5 | 0.0278607 | 5.6 | 0 | 14.14537 | 0.6419048 | 10.1021/ja306866w
179 | rhodamine-B | CCN(CC)C1=CC2=C(C=C1)C(=C3C=CC(=[N+](CC)CC)C=C3O2)C4=CC=CC=C4C(=O)O.[Cl-] | 103 | 1 | O/W | 0.005 | 3.5 | 0.0278607 | 5.6 | 0 | 16.15493 | 0.6609524 | 10.1021/ja306866w
179 | rhodamine-B | CCN(CC)C1=CC2=C(C=C1)C(=C3C=CC(=[N+](CC)CC)C=C3O2)C4=CC=CC=C4C(=O)O.[Cl-] | 103 | 1 | O/W | 0.005 | 3.5 | 0.0278607 | 5.6 | 0 | 18.11142 | 0.6780952 | 10.1021/ja306866w
179 | rhodamine-B | CCN(CC)C1=CC2=C(C=C1)C(=C3C=CC(=[N+](CC)CC)C=C3O2)C4=CC=CC=C4C(=O)O.[Cl-] | 103 | 1 | O/W | 0.005 | 3.5 | 0.0278607 | 5.6 | 0 | 20.17304 | 0.6914286 | 10.1021/ja306866w
179 | rhodamine-B | CCN(CC)C1=CC2=C(C=C1)C(=C3C=CC(=[N+](CC)CC)C=C3O2)C4=CC=CC=C4C(=O)O.[Cl-] | 103 | 1 | O/W | 0.005 | 3.5 | 0.0278607 | 5.6 | 0 | 23.02716 | 0.7066667 | 10.1021/ja306866w
179 | rhodamine-B | CCN(CC)C1=CC2=C(C=C1)C(=C3C=CC(=[N+](CC)CC)C=C3O2)C4=CC=CC=C4C(=O)O.[Cl-] | 103 | 1 | O/W | 0.005 | 3.5 | 0.0278607 | 5.6 | 0 | 26.09079 | 0.7085714 | 10.1021/ja306866w
179 | rhodamine-B | CCN(CC)C1=CC2=C(C=C1)C(=C3C=CC(=[N+](CC)CC)C=C3O2)C4=CC=CC=C4C(=O)O.[Cl-] | 103 | 1 | O/W | 0.005 | 3.5 | 0.0278607 | 5.6 | 0 | 30.10689 | 0.7238095 | 10.1021/ja306866w
180 | rhodamine-B | CCN(CC)C1=CC2=C(C=C1)C(=C3C=CC(=[N+](CC)CC)C=C3O2)C4=CC=CC=C4C(=O)O.[Cl-] | 43 | 1 | O/W | 0.0005 | 2.1 | 0.02998501 | 60 | 0 | 0 | 0 | 10.1021/ja306866w
180 | rhodamine-B | CCN(CC)C1=CC2=C(C=C1)C(=C3C=CC(=[N+](CC)CC)C=C3O2)C4=CC=CC=C4C(=O)O.[Cl-] | 43 | 1 | O/W | 0.0005 | 2.1 | 0.02998501 | 60 | 0 | 0.9534708 | 0.3352381 | 10.1021/ja306866w
180 | rhodamine-B | CCN(CC)C1=CC2=C(C=C1)C(=C3C=CC(=[N+](CC)CC)C=C3O2)C4=CC=CC=C4C(=O)O.[Cl-] | 43 | 1 | O/W | 0.0005 | 2.1 | 0.02998501 | 60 | 0 | 2.040996 | 0.5714286 | 10.1021/ja306866w
180 | rhodamine-B | CCN(CC)C1=CC2=C(C=C1)C(=C3C=CC(=[N+](CC)CC)C=C3O2)C4=CC=CC=C4C(=O)O.[Cl-] | 43 | 1 | O/W | 0.0005 | 2.1 | 0.02998501 | 60 | 0 | 3.062374 | 0.7066667 | 10.1021/ja306866w
180 | rhodamine-B | CCN(CC)C1=CC2=C(C=C1)C(=C3C=CC(=[N+](CC)CC)C=C3O2)C4=CC=CC=C4C(=O)O.[Cl-] | 43 | 1 | O/W | 0.0005 | 2.1 | 0.02998501 | 60 | 0 | 3.911972 | 0.7409524 | 10.1021/ja306866w
180 | rhodamine-B | CCN(CC)C1=CC2=C(C=C1)C(=C3C=CC(=[N+](CC)CC)C=C3O2)C4=CC=CC=C4C(=O)O.[Cl-] | 43 | 1 | O/W | 0.0005 | 2.1 | 0.02998501 | 60 | 0 | 4.972082 | 0.7695238 | 10.1021/ja306866w
180 | rhodamine-B | CCN(CC)C1=CC2=C(C=C1)C(=C3C=CC(=[N+](CC)CC)C=C3O2)C4=CC=CC=C4C(=O)O.[Cl-] | 43 | 1 | O/W | 0.0005 | 2.1 | 0.02998501 | 60 | 0 | 6.135563 | 0.7809524 | 10.1021/ja306866w
180 | rhodamine-B | CCN(CC)C1=CC2=C(C=C1)C(=C3C=CC(=[N+](CC)CC)C=C3O2)C4=CC=CC=C4C(=O)O.[Cl-] | 43 | 1 | O/W | 0.0005 | 2.1 | 0.02998501 | 60 | 0 | 6.930584 | 0.8019048 | 10.1021/ja306866w
180 | rhodamine-B | CCN(CC)C1=CC2=C(C=C1)C(=C3C=CC(=[N+](CC)CC)C=C3O2)C4=CC=CC=C4C(=O)O.[Cl-] | 43 | 1 | O/W | 0.0005 | 2.1 | 0.02998501 | 60 | 0 | 8.040744 | 0.8095238 | 10.1021/ja306866w
180 | rhodamine-B | CCN(CC)C1=CC2=C(C=C1)C(=C3C=CC(=[N+](CC)CC)C=C3O2)C4=CC=CC=C4C(=O)O.[Cl-] | 43 | 1 | O/W | 0.0005 | 2.1 | 0.02998501 | 60 | 0 | 9.098089 | 0.8171429 | 10.1021/ja306866w
180 | rhodamine-B | CCN(CC)C1=CC2=C(C=C1)C(=C3C=CC(=[N+](CC)CC)C=C3O2)C4=CC=CC=C4C(=O)O.[Cl-] | 43 | 1 | O/W | 0.0005 | 2.1 | 0.02998501 | 60 | 0 | 10.26081 | 0.8228571 | 10.1021/ja306866w
180 | rhodamine-B | CCN(CC)C1=CC2=C(C=C1)C(=C3C=CC(=[N+](CC)CC)C=C3O2)C4=CC=CC=C4C(=O)O.[Cl-] | 43 | 1 | O/W | 0.0005 | 2.1 | 0.02998501 | 60 | 0 | 12.05734 | 0.8285714 | 10.1021/ja306866w
180 | rhodamine-B | CCN(CC)C1=CC2=C(C=C1)C(=C3C=CC(=[N+](CC)CC)C=C3O2)C4=CC=CC=C4C(=O)O.[Cl-] | 43 | 1 | O/W | 0.0005 | 2.1 | 0.02998501 | 60 | 0 | 14.11745 | 0.8304762 | 10.1021/ja306866w
180 | rhodamine-B | CCN(CC)C1=CC2=C(C=C1)C(=C3C=CC(=[N+](CC)CC)C=C3O2)C4=CC=CC=C4C(=O)O.[Cl-] | 43 | 1 | O/W | 0.0005 | 2.1 | 0.02998501 | 60 | 0 | 16.01886 | 0.8304762 | 10.1021/ja306866w
180 | rhodamine-B | CCN(CC)C1=CC2=C(C=C1)C(=C3C=CC(=[N+](CC)CC)C=C3O2)C4=CC=CC=C4C(=O)O.[Cl-] | 43 | 1 | O/W | 0.0005 | 2.1 | 0.02998501 | 60 | 0 | 18.07872 | 0.8304762 | 10.1021/ja306866w
180 | rhodamine-B | CCN(CC)C1=CC2=C(C=C1)C(=C3C=CC(=[N+](CC)CC)C=C3O2)C4=CC=CC=C4C(=O)O.[Cl-] | 43 | 1 | O/W | 0.0005 | 2.1 | 0.02998501 | 60 | 0 | 20.08551 | 0.8285714 | 10.1021/ja306866w
180 | rhodamine-B | CCN(CC)C1=CC2=C(C=C1)C(=C3C=CC(=[N+](CC)CC)C=C3O2)C4=CC=CC=C4C(=O)O.[Cl-] | 43 | 1 | O/W | 0.0005 | 2.1 | 0.02998501 | 60 | 0 | 23.04301 | 0.8266667 | 10.1021/ja306866w
180 | rhodamine-B | CCN(CC)C1=CC2=C(C=C1)C(=C3C=CC(=[N+](CC)CC)C=C3O2)C4=CC=CC=C4C(=O)O.[Cl-] | 43 | 1 | O/W | 0.0005 | 2.1 | 0.02998501 | 60 | 0 | 26.10664 | 0.8285714 | 10.1021/ja306866w
180 | rhodamine-B | CCN(CC)C1=CC2=C(C=C1)C(=C3C=CC(=[N+](CC)CC)C=C3O2)C4=CC=CC=C4C(=O)O.[Cl-] | 43 | 1 | O/W | 0.0005 | 2.1 | 0.02998501 | 60 | 0 | 30.12072 | 0.8285714 | 10.1021/ja306866w
181 | rhodamine-B | CCN(CC)C1=CC2=C(C=C1)C(=C3C=CC(=[N+](CC)CC)C=C3O2)C4=CC=CC=C4C(=O)O.[Cl-] | 43 | 1 | O/W | 0.005 | 2.1 | 0.05472637 | 11 | 0 | 0 | 0 | 10.1021/ja306866w
181 | rhodamine-B | CCN(CC)C1=CC2=C(C=C1)C(=C3C=CC(=[N+](CC)CC)C=C3O2)C4=CC=CC=C4C(=O)O.[Cl-] | 43 | 1 | O/W | 0.005 | 2.1 | 0.05472637 | 11 | 0 | 1.002767 | 0.3085714 | 10.1021/ja306866w
181 | rhodamine-B | CCN(CC)C1=CC2=C(C=C1)C(=C3C=CC(=[N+](CC)CC)C=C3O2)C4=CC=CC=C4C(=O)O.[Cl-] | 43 | 1 | O/W | 0.005 | 2.1 | 0.05472637 | 11 | 0 | 2.08501 | 0.5047619 | 10.1021/ja306866w
181 | rhodamine-B | CCN(CC)C1=CC2=C(C=C1)C(=C3C=CC(=[N+](CC)CC)C=C3O2)C4=CC=CC=C4C(=O)O.[Cl-] | 43 | 1 | O/W | 0.005 | 2.1 | 0.05472637 | 11 | 0 | 3.052817 | 0.6342857 | 10.1021/ja306866w
181 | rhodamine-B | CCN(CC)C1=CC2=C(C=C1)C(=C3C=CC(=[N+](CC)CC)C=C3O2)C4=CC=CC=C4C(=O)O.[Cl-] | 43 | 1 | O/W | 0.005 | 2.1 | 0.05472637 | 11 | 0 | 3.963531 | 0.7314286 | 10.1021/ja306866w
181 | rhodamine-B | CCN(CC)C1=CC2=C(C=C1)C(=C3C=CC(=[N+](CC)CC)C=C3O2)C4=CC=CC=C4C(=O)O.[Cl-] | 43 | 1 | O/W | 0.005 | 2.1 | 0.05472637 | 11 | 0 | 5.126761 | 0.7409524 | 10.1021/ja306866w
181 | rhodamine-B | CCN(CC)C1=CC2=C(C=C1)C(=C3C=CC(=[N+](CC)CC)C=C3O2)C4=CC=CC=C4C(=O)O.[Cl-] | 43 | 1 | O/W | 0.005 | 2.1 | 0.05472637 | 11 | 0 | 6.18838 | 0.7809524 | 10.1021/ja306866w
181 | rhodamine-B | CCN(CC)C1=CC2=C(C=C1)C(=C3C=CC(=[N+](CC)CC)C=C3O2)C4=CC=CC=C4C(=O)O.[Cl-] | 43 | 1 | O/W | 0.005 | 2.1 | 0.05472637 | 11 | 0 | 7.143612 | 0.8152381 | 10.1021/ja306866w
181 | rhodamine-B | CCN(CC)C1=CC2=C(C=C1)C(=C3C=CC(=[N+](CC)CC)C=C3O2)C4=CC=CC=C4C(=O)O.[Cl-] | 43 | 1 | O/W | 0.005 | 2.1 | 0.05472637 | 11 | 0 | 8.095825 | 0.8266667 | 10.1021/ja306866w
181 | rhodamine-B | CCN(CC)C1=CC2=C(C=C1)C(=C3C=CC(=[N+](CC)CC)C=C3O2)C4=CC=CC=C4C(=O)O.[Cl-] | 43 | 1 | O/W | 0.005 | 2.1 | 0.05472637 | 11 | 0 | 9.153421 | 0.8361905 | 10.1021/ja306866w
181 | rhodamine-B | CCN(CC)C1=CC2=C(C=C1)C(=C3C=CC(=[N+](CC)CC)C=C3O2)C4=CC=CC=C4C(=O)O.[Cl-] | 43 | 1 | O/W | 0.005 | 2.1 | 0.05472637 | 11 | 0 | 10.05206 | 0.8419048 | 10.1021/ja306866w
181 | rhodamine-B | CCN(CC)C1=CC2=C(C=C1)C(=C3C=CC(=[N+](CC)CC)C=C3O2)C4=CC=CC=C4C(=O)O.[Cl-] | 43 | 1 | O/W | 0.005 | 2.1 | 0.05472637 | 11 | 0 | 12.11293 | 0.8495238 | 10.1021/ja306866w
181 | rhodamine-B | CCN(CC)C1=CC2=C(C=C1)C(=C3C=CC(=[N+](CC)CC)C=C3O2)C4=CC=CC=C4C(=O)O.[Cl-] | 43 | 1 | O/W | 0.005 | 2.1 | 0.05472637 | 11 | 0 | 14.11972 | 0.847619 | 10.1021/ja306866w
181 | rhodamine-B | CCN(CC)C1=CC2=C(C=C1)C(=C3C=CC(=[N+](CC)CC)C=C3O2)C4=CC=CC=C4C(=O)O.[Cl-] | 43 | 1 | O/W | 0.005 | 2.1 | 0.05472637 | 11 | 0 | 16.07394 | 0.847619 | 10.1021/ja306866w
181 | rhodamine-B | CCN(CC)C1=CC2=C(C=C1)C(=C3C=CC(=[N+](CC)CC)C=C3O2)C4=CC=CC=C4C(=O)O.[Cl-] | 43 | 1 | O/W | 0.005 | 2.1 | 0.05472637 | 11 | 0 | 18.02842 | 0.8495238 | 10.1021/ja306866w
181 | rhodamine-B | CCN(CC)C1=CC2=C(C=C1)C(=C3C=CC(=[N+](CC)CC)C=C3O2)C4=CC=CC=C4C(=O)O.[Cl-] | 43 | 1 | O/W | 0.005 | 2.1 | 0.05472637 | 11 | 0 | 20.08878 | 0.8533333 | 10.1021/ja306866w
181 | rhodamine-B | CCN(CC)C1=CC2=C(C=C1)C(=C3C=CC(=[N+](CC)CC)C=C3O2)C4=CC=CC=C4C(=O)O.[Cl-] | 43 | 1 | O/W | 0.005 | 2.1 | 0.05472637 | 11 | 0 | 23.0996 | 0.8552381 | 10.1021/ja306866w
181 | rhodamine-B | CCN(CC)C1=CC2=C(C=C1)C(=C3C=CC(=[N+](CC)CC)C=C3O2)C4=CC=CC=C4C(=O)O.[Cl-] | 43 | 1 | O/W | 0.005 | 2.1 | 0.05472637 | 11 | 0 | 26.11041 | 0.8571429 | 10.1021/ja306866w
181 | rhodamine-B | CCN(CC)C1=CC2=C(C=C1)C(=C3C=CC(=[N+](CC)CC)C=C3O2)C4=CC=CC=C4C(=O)O.[Cl-] | 43 | 1 | O/W | 0.005 | 2.1 | 0.05472637 | 11 | 0 | 30.1245 | 0.8571429 | 10.1021/ja306866w
182 | prilocaine | O=C(NC=1C=CC=CC1C)C(NCCC)C | 12 | 1 | O/W | 0.046 | 68 | 3.3 | 82.5 | 0 | 0 | 0 | 10.1016/j.ijpharm.2012.04.053
182 | prilocaine | O=C(NC=1C=CC=CC1C)C(NCCC)C | 12 | 1 | O/W | 0.046 | 68 | 3.3 | 82.5 | 0 | 0.2465356 | 0.1608121 | 10.1016/j.ijpharm.2012.04.053
182 | prilocaine | O=C(NC=1C=CC=CC1C)C(NCCC)C | 12 | 1 | O/W | 0.046 | 68 | 3.3 | 82.5 | 0 | 0.7788478 | 0.3038805 | 10.1016/j.ijpharm.2012.04.053
182 | prilocaine | O=C(NC=1C=CC=CC1C)C(NCCC)C | 12 | 1 | O/W | 0.046 | 68 | 3.3 | 82.5 | 0 | 1.116235 | 0.3665144 | 10.1016/j.ijpharm.2012.04.053
182 | prilocaine | O=C(NC=1C=CC=CC1C)C(NCCC)C | 12 | 1 | O/W | 0.046 | 68 | 3.3 | 82.5 | 0 | 1.79172 | 0.5066634 | 10.1016/j.ijpharm.2012.04.053
182 | prilocaine | O=C(NC=1C=CC=CC1C)C(NCCC)C | 12 | 1 | O/W | 0.046 | 68 | 3.3 | 82.5 | 0 | 2.224365 | 0.5633827 | 10.1016/j.ijpharm.2012.04.053
182 | prilocaine | O=C(NC=1C=CC=CC1C)C(NCCC)C | 12 | 1 | O/W | 0.046 | 68 | 3.3 | 82.5 | 0 | 2.707484 | 0.6766696 | 10.1016/j.ijpharm.2012.04.053
182 | prilocaine | O=C(NC=1C=CC=CC1C)C(NCCC)C | 12 | 1 | O/W | 0.046 | 68 | 3.3 | 82.5 | 0 | 3.139561 | 0.721484 | 10.1016/j.ijpharm.2012.04.053
182 | prilocaine | O=C(NC=1C=CC=CC1C)C(NCCC)C | 12 | 1 | O/W | 0.046 | 68 | 3.3 | 82.5 | 0 | 3.858979 | 0.7812932 | 10.1016/j.ijpharm.2012.04.053
182 | prilocaine | O=C(NC=1C=CC=CC1C)C(NCCC)C | 12 | 1 | O/W | 0.046 | 68 | 3.3 | 82.5 | 0 | 4.193949 | 0.7933309 | 10.1016/j.ijpharm.2012.04.053
182 | prilocaine | O=C(NC=1C=CC=CC1C)C(NCCC)C | 12 | 1 | O/W | 0.046 | 68 | 3.3 | 82.5 | 0 | 6.775891 | 0.8419746 | 10.1016/j.ijpharm.2012.04.053
182 | prilocaine | O=C(NC=1C=CC=CC1C)C(NCCC)C | 12 | 1 | O/W | 0.046 | 68 | 3.3 | 82.5 | 0 | 7.206404 | 0.8540502 | 10.1016/j.ijpharm.2012.04.053
182 | prilocaine | O=C(NC=1C=CC=CC1C)C(NCCC)C | 12 | 1 | O/W | 0.046 | 68 | 3.3 | 82.5 | 0 | 7.780089 | 0.8632064 | 10.1016/j.ijpharm.2012.04.053
182 | prilocaine | O=C(NC=1C=CC=CC1C)C(NCCC)C | 12 | 1 | O/W | 0.046 | 68 | 3.3 | 82.5 | 0 | 8.257379 | 0.8544672 | 10.1016/j.ijpharm.2012.04.053
182 | prilocaine | O=C(NC=1C=CC=CC1C)C(NCCC)C | 12 | 1 | O/W | 0.046 | 68 | 3.3 | 82.5 | 0 | 8.782867 | 0.8546757 | 10.1016/j.ijpharm.2012.04.053
182 | prilocaine | O=C(NC=1C=CC=CC1C)C(NCCC)C | 12 | 1 | O/W | 0.046 | 68 | 3.3 | 82.5 | 0 | 9.833273 | 0.8431878 | 10.1016/j.ijpharm.2012.04.053
182 | prilocaine | O=C(NC=1C=CC=CC1C)C(NCCC)C | 12 | 1 | O/W | 0.046 | 68 | 3.3 | 82.5 | 0 | 10.16796 | 0.849273 | 10.1016/j.ijpharm.2012.04.053
182 | prilocaine | O=C(NC=1C=CC=CC1C)C(NCCC)C | 12 | 1 | O/W | 0.046 | 68 | 3.3 | 82.5 | 0 | 10.74122 | 0.8495005 | 10.1016/j.ijpharm.2012.04.053
182 | prilocaine | O=C(NC=1C=CC=CC1C)C(NCCC)C | 12 | 1 | O/W | 0.046 | 68 | 3.3 | 82.5 | 0 | 11.07562 | 0.8496332 | 10.1016/j.ijpharm.2012.04.053
182 | prilocaine | O=C(NC=1C=CC=CC1C)C(NCCC)C | 12 | 1 | O/W | 0.046 | 68 | 3.3 | 82.5 | 0 | 13.84637 | 0.8507327 | 10.1016/j.ijpharm.2012.04.053
183 | prilocaine | O=C(NC=1C=CC=CC1C)C(NCCC)C | 12 | 1 | O/W | 0.2511962 | 73 | 14.2 | 71 | 0 | 0 | 0 | 10.1016/j.ijpharm.2012.04.053
183 | prilocaine | O=C(NC=1C=CC=CC1C)C(NCCC)C | 12 | 1 | O/W | 0.2511962 | 73 | 14.2 | 71 | 0 | 0.2123817 | 0.3862275 | 10.1016/j.ijpharm.2012.04.053
183 | prilocaine | O=C(NC=1C=CC=CC1C)C(NCCC)C | 12 | 1 | O/W | 0.2511962 | 73 | 14.2 | 71 | 0 | 0.8085281 | 0.7065868 | 10.1016/j.ijpharm.2012.04.053
183 | prilocaine | O=C(NC=1C=CC=CC1C)C(NCCC)C | 12 | 1 | O/W | 0.2511962 | 73 | 14.2 | 71 | 0 | 1.100299 | 0.7365269 | 10.1016/j.ijpharm.2012.04.053
183 | prilocaine | O=C(NC=1C=CC=CC1C)C(NCCC)C | 12 | 1 | O/W | 0.2511962 | 73 | 14.2 | 71 | 0 | 1.875797 | 0.7634731 | 10.1016/j.ijpharm.2012.04.053
183 | prilocaine | O=C(NC=1C=CC=CC1C)C(NCCC)C | 12 | 1 | O/W | 0.2511962 | 73 | 14.2 | 71 | 0 | 5.749517 | 0.8203593 | 10.1016/j.ijpharm.2012.04.053
183 | prilocaine | O=C(NC=1C=CC=CC1C)C(NCCC)C | 12 | 1 | O/W | 0.2511962 | 73 | 14.2 | 71 | 0 | 6.28192 | 0.8233533 | 10.1016/j.ijpharm.2012.04.053
183 | prilocaine | O=C(NC=1C=CC=CC1C)C(NCCC)C | 12 | 1 | O/W | 0.2511962 | 73 | 14.2 | 71 | 0 | 6.862855 | 0.8293413 | 10.1016/j.ijpharm.2012.04.053
183 | prilocaine | O=C(NC=1C=CC=CC1C)C(NCCC)C | 12 | 1 | O/W | 0.2511962 | 73 | 14.2 | 71 | 0 | 7.975903 | 0.8323353 | 10.1016/j.ijpharm.2012.04.053
183 | prilocaine | O=C(NC=1C=CC=CC1C)C(NCCC)C | 12 | 1 | O/W | 0.2511962 | 73 | 14.2 | 71 | 0 | 8.94379 | 0.8353293 | 10.1016/j.ijpharm.2012.04.053
183 | prilocaine | O=C(NC=1C=CC=CC1C)C(NCCC)C | 12 | 1 | O/W | 0.2511962 | 73 | 14.2 | 71 | 0 | 11.99247 | 0.8413174 | 10.1016/j.ijpharm.2012.04.053
183 | prilocaine | O=C(NC=1C=CC=CC1C)C(NCCC)C | 12 | 1 | O/W | 0.2511962 | 73 | 14.2 | 71 | 0 | 12.91182 | 0.8413174 | 10.1016/j.ijpharm.2012.04.053
183 | prilocaine | O=C(NC=1C=CC=CC1C)C(NCCC)C | 12 | 1 | O/W | 0.2511962 | 73 | 14.2 | 71 | 0 | 13.87971 | 0.8443114 | 10.1016/j.ijpharm.2012.04.053
184 | dexamethasone | O=C1C=CC2(C(=C1)CCC3C4CC(C)C(O)(C(=O)CO)C4(C)CC(O)C32F)C | 12 | 1 | S/O/W | 0.25 | 35 | 16.9 | 84.5 | 0 | 0 | 0 | 10.1016/j.ijpharm.2012.04.053
184 | dexamethasone | O=C1C=CC2(C(=C1)CCC3C4CC(C)C(O)(C(=O)CO)C4(C)CC(O)C32F)C | 12 | 1 | S/O/W | 0.25 | 35 | 16.9 | 84.5 | 0 | 0.3125 | 0.05528293 | 10.1016/j.ijpharm.2012.04.053
184 | dexamethasone | O=C1C=CC2(C(=C1)CCC3C4CC(C)C(O)(C(=O)CO)C4(C)CC(O)C32F)C | 12 | 1 | S/O/W | 0.25 | 35 | 16.9 | 84.5 | 0 | 2.5 | 0.07542923 | 10.1016/j.ijpharm.2012.04.053
184 | dexamethasone | O=C1C=CC2(C(=C1)CCC3C4CC(C)C(O)(C(=O)CO)C4(C)CC(O)C32F)C | 12 | 1 | S/O/W | 0.25 | 35 | 16.9 | 84.5 | 0 | 5.3125 | 0.09056349 | 10.1016/j.ijpharm.2012.04.053
184 | dexamethasone | O=C1C=CC2(C(=C1)CCC3C4CC(C)C(O)(C(=O)CO)C4(C)CC(O)C32F)C | 12 | 1 | S/O/W | 0.25 | 35 | 16.9 | 84.5 | 0 | 7.5 | 0.1157349 | 10.1016/j.ijpharm.2012.04.053
184 | dexamethasone | O=C1C=CC2(C(=C1)CCC3C4CC(C)C(O)(C(=O)CO)C4(C)CC(O)C32F)C | 12 | 1 | S/O/W | 0.25 | 35 | 16.9 | 84.5 | 0 | 8.75 | 0.133349 | 10.1016/j.ijpharm.2012.04.053
184 | dexamethasone | O=C1C=CC2(C(=C1)CCC3C4CC(C)C(O)(C(=O)CO)C4(C)CC(O)C32F)C | 12 | 1 | S/O/W | 0.25 | 35 | 16.9 | 84.5 | 0 | 9.0625 | 0.1685315 | 10.1016/j.ijpharm.2012.04.053
184 | dexamethasone | O=C1C=CC2(C(=C1)CCC3C4CC(C)C(O)(C(=O)CO)C4(C)CC(O)C32F)C | 12 | 1 | S/O/W | 0.25 | 35 | 16.9 | 84.5 | 0 | 10.3125 | 0.1961958 | 10.1016/j.ijpharm.2012.04.053
184 | dexamethasone | O=C1C=CC2(C(=C1)CCC3C4CC(C)C(O)(C(=O)CO)C4(C)CC(O)C32F)C | 12 | 1 | S/O/W | 0.25 | 35 | 16.9 | 84.5 | 0 | 12.8125 | 0.2138361 | 10.1016/j.ijpharm.2012.04.053
184 | dexamethasone | O=C1C=CC2(C(=C1)CCC3C4CC(C)C(O)(C(=O)CO)C4(C)CC(O)C32F)C | 12 | 1 | S/O/W | 0.25 | 35 | 16.9 | 84.5 | 0 | 14.6875 | 0.2364884 | 10.1016/j.ijpharm.2012.04.053
184 | dexamethasone | O=C1C=CC2(C(=C1)CCC3C4CC(C)C(O)(C(=O)CO)C4(C)CC(O)C32F)C | 12 | 1 | S/O/W | 0.25 | 35 | 16.9 | 84.5 | 0 | 17.8125 | 0.2541418 | 10.1016/j.ijpharm.2012.04.053
184 | dexamethasone | O=C1C=CC2(C(=C1)CCC3C4CC(C)C(O)(C(=O)CO)C4(C)CC(O)C32F)C | 12 | 1 | S/O/W | 0.25 | 35 | 16.9 | 84.5 | 0 | 19.375 | 0.2717625 | 10.1016/j.ijpharm.2012.04.053
184 | dexamethasone | O=C1C=CC2(C(=C1)CCC3C4CC(C)C(O)(C(=O)CO)C4(C)CC(O)C32F)C | 12 | 1 | S/O/W | 0.25 | 35 | 16.9 | 84.5 | 0 | 21.5625 | 0.2893962 | 10.1016/j.ijpharm.2012.04.053
184 | dexamethasone | O=C1C=CC2(C(=C1)CCC3C4CC(C)C(O)(C(=O)CO)C4(C)CC(O)C32F)C | 12 | 1 | S/O/W | 0.25 | 35 | 16.9 | 84.5 | 0 | 23.125 | 0.3045043 | 10.1016/j.ijpharm.2012.04.053
184 | dexamethasone | O=C1C=CC2(C(=C1)CCC3C4CC(C)C(O)(C(=O)CO)C4(C)CC(O)C32F)C | 12 | 1 | S/O/W | 0.25 | 35 | 16.9 | 84.5 | 0 | 26.875 | 0.3271959 | 10.1016/j.ijpharm.2012.04.053
184 | dexamethasone | O=C1C=CC2(C(=C1)CCC3C4CC(C)C(O)(C(=O)CO)C4(C)CC(O)C32F)C | 12 | 1 | S/O/W | 0.25 | 35 | 16.9 | 84.5 | 0 | 28.4375 | 0.3448165 | 10.1016/j.ijpharm.2012.04.053
184 | dexamethasone | O=C1C=CC2(C(=C1)CCC3C4CC(C)C(O)(C(=O)CO)C4(C)CC(O)C32F)C | 12 | 1 | S/O/W | 0.25 | 35 | 16.9 | 84.5 | 0 | 30.9375 | 0.3549191 | 10.1016/j.ijpharm.2012.04.053
184 | dexamethasone | O=C1C=CC2(C(=C1)CCC3C4CC(C)C(O)(C(=O)CO)C4(C)CC(O)C32F)C | 12 | 1 | S/O/W | 0.25 | 35 | 16.9 | 84.5 | 0 | 33.4375 | 0.3851222 | 10.1016/j.ijpharm.2012.04.053
184 | dexamethasone | O=C1C=CC2(C(=C1)CCC3C4CC(C)C(O)(C(=O)CO)C4(C)CC(O)C32F)C | 12 | 1 | S/O/W | 0.25 | 35 | 16.9 | 84.5 | 0 | 36.5625 | 0.3902128 | 10.1016/j.ijpharm.2012.04.053
184 | dexamethasone | O=C1C=CC2(C(=C1)CCC3C4CC(C)C(O)(C(=O)CO)C4(C)CC(O)C32F)C | 12 | 1 | S/O/W | 0.25 | 35 | 16.9 | 84.5 | 0 | 38.4375 | 0.4053274 | 10.1016/j.ijpharm.2012.04.053
184 | dexamethasone | O=C1C=CC2(C(=C1)CCC3C4CC(C)C(O)(C(=O)CO)C4(C)CC(O)C32F)C | 12 | 1 | S/O/W | 0.25 | 35 | 16.9 | 84.5 | 0 | 40.9375 | 0.41543 | 10.1016/j.ijpharm.2012.04.053
184 | dexamethasone | O=C1C=CC2(C(=C1)CCC3C4CC(C)C(O)(C(=O)CO)C4(C)CC(O)C32F)C | 12 | 1 | S/O/W | 0.25 | 35 | 16.9 | 84.5 | 0 | 42.1875 | 0.4305316 | 10.1016/j.ijpharm.2012.04.053
184 | dexamethasone | O=C1C=CC2(C(=C1)CCC3C4CC(C)C(O)(C(=O)CO)C4(C)CC(O)C32F)C | 12 | 1 | S/O/W | 0.25 | 35 | 16.9 | 84.5 | 0 | 44.375 | 0.4456527 | 10.1016/j.ijpharm.2012.04.053
184 | dexamethasone | O=C1C=CC2(C(=C1)CCC3C4CC(C)C(O)(C(=O)CO)C4(C)CC(O)C32F)C | 12 | 1 | S/O/W | 0.25 | 35 | 16.9 | 84.5 | 0 | 49.6875 | 0.4633519 | 10.1016/j.ijpharm.2012.04.053
184 | dexamethasone | O=C1C=CC2(C(=C1)CCC3C4CC(C)C(O)(C(=O)CO)C4(C)CC(O)C32F)C | 12 | 1 | S/O/W | 0.25 | 35 | 16.9 | 84.5 | 0 | 51.875 | 0.4759605 | 10.1016/j.ijpharm.2012.04.053
184 | dexamethasone | O=C1C=CC2(C(=C1)CCC3C4CC(C)C(O)(C(=O)CO)C4(C)CC(O)C32F)C | 12 | 1 | S/O/W | 0.25 | 35 | 16.9 | 84.5 | 0 | 55 | 0.4885888 | 10.1016/j.ijpharm.2012.04.053
184 | dexamethasone | O=C1C=CC2(C(=C1)CCC3C4CC(C)C(O)(C(=O)CO)C4(C)CC(O)C32F)C | 12 | 1 | S/O/W | 0.25 | 35 | 16.9 | 84.5 | 0 | 55.9375 | 0.4961461 | 10.1016/j.ijpharm.2012.04.053
184 | dexamethasone | O=C1C=CC2(C(=C1)CCC3C4CC(C)C(O)(C(=O)CO)C4(C)CC(O)C32F)C | 12 | 1 | S/O/W | 0.25 | 35 | 16.9 | 84.5 | 0 | 57.8125 | 0.5112607 | 10.1016/j.ijpharm.2012.04.053
184 | dexamethasone | O=C1C=CC2(C(=C1)CCC3C4CC(C)C(O)(C(=O)CO)C4(C)CC(O)C32F)C | 12 | 1 | S/O/W | 0.25 | 35 | 16.9 | 84.5 | 0 | 62.1875 | 0.5264277 | 10.1016/j.ijpharm.2012.04.053
184 | dexamethasone | O=C1C=CC2(C(=C1)CCC3C4CC(C)C(O)(C(=O)CO)C4(C)CC(O)C32F)C | 12 | 1 | S/O/W | 0.25 | 35 | 16.9 | 84.5 | 0 | 64.0625 | 0.5390298 | 10.1016/j.ijpharm.2012.04.053
184 | dexamethasone | O=C1C=CC2(C(=C1)CCC3C4CC(C)C(O)(C(=O)CO)C4(C)CC(O)C32F)C | 12 | 1 | S/O/W | 0.25 | 35 | 16.9 | 84.5 | 0 | 66.5625 | 0.5491324 | 10.1016/j.ijpharm.2012.04.053
184 | dexamethasone | O=C1C=CC2(C(=C1)CCC3C4CC(C)C(O)(C(=O)CO)C4(C)CC(O)C32F)C | 12 | 1 | S/O/W | 0.25 | 35 | 16.9 | 84.5 | 0 | 68.75 | 0.5592284 | 10.1016/j.ijpharm.2012.04.053
184 | dexamethasone | O=C1C=CC2(C(=C1)CCC3C4CC(C)C(O)(C(=O)CO)C4(C)CC(O)C32F)C | 12 | 1 | S/O/W | 0.25 | 35 | 16.9 | 84.5 | 0 | 70.9375 | 0.5693245 | 10.1016/j.ijpharm.2012.04.053
184 | dexamethasone | O=C1C=CC2(C(=C1)CCC3C4CC(C)C(O)(C(=O)CO)C4(C)CC(O)C32F)C | 12 | 1 | S/O/W | 0.25 | 35 | 16.9 | 84.5 | 0 | 72.8125 | 0.579414 | 10.1016/j.ijpharm.2012.04.053
184 | dexamethasone | O=C1C=CC2(C(=C1)CCC3C4CC(C)C(O)(C(=O)CO)C4(C)CC(O)C32F)C | 12 | 1 | S/O/W | 0.25 | 35 | 16.9 | 84.5 | 0 | 74.6875 | 0.5844784 | 10.1016/j.ijpharm.2012.04.053
184 | dexamethasone | O=C1C=CC2(C(=C1)CCC3C4CC(C)C(O)(C(=O)CO)C4(C)CC(O)C32F)C | 12 | 1 | S/O/W | 0.25 | 35 | 16.9 | 84.5 | 0 | 76.875 | 0.5920619 | 10.1016/j.ijpharm.2012.04.053
184 | dexamethasone | O=C1C=CC2(C(=C1)CCC3C4CC(C)C(O)(C(=O)CO)C4(C)CC(O)C32F)C | 12 | 1 | S/O/W | 0.25 | 35 | 16.9 | 84.5 | 0 | 79.6875 | 0.6071961 | 10.1016/j.ijpharm.2012.04.053
184 | dexamethasone | O=C1C=CC2(C(=C1)CCC3C4CC(C)C(O)(C(=O)CO)C4(C)CC(O)C32F)C | 12 | 1 | S/O/W | 0.25 | 35 | 16.9 | 84.5 | 0 | 81.5625 | 0.6072354 | 10.1016/j.ijpharm.2012.04.053
184 | dexamethasone | O=C1C=CC2(C(=C1)CCC3C4CC(C)C(O)(C(=O)CO)C4(C)CC(O)C32F)C | 12 | 1 | S/O/W | 0.25 | 35 | 16.9 | 84.5 | 0 | 84.375 | 0.6072943 | 10.1016/j.ijpharm.2012.04.053
184 | dexamethasone | O=C1C=CC2(C(=C1)CCC3C4CC(C)C(O)(C(=O)CO)C4(C)CC(O)C32F)C | 12 | 1 | S/O/W | 0.25 | 35 | 16.9 | 84.5 | 0 | 87.5 | 0.6098723 | 10.1016/j.ijpharm.2012.04.053
184 | dexamethasone | O=C1C=CC2(C(=C1)CCC3C4CC(C)C(O)(C(=O)CO)C4(C)CC(O)C32F)C | 12 | 1 | S/O/W | 0.25 | 35 | 16.9 | 84.5 | 0 | 90 | 0.6099246 | 10.1016/j.ijpharm.2012.04.053
184 | dexamethasone | O=C1C=CC2(C(=C1)CCC3C4CC(C)C(O)(C(=O)CO)C4(C)CC(O)C32F)C | 12 | 1 | S/O/W | 0.25 | 35 | 16.9 | 84.5 | 0 | 92.8125 | 0.6200338 | 10.1016/j.ijpharm.2012.04.053
184 | dexamethasone | O=C1C=CC2(C(=C1)CCC3C4CC(C)C(O)(C(=O)CO)C4(C)CC(O)C32F)C | 12 | 1 | S/O/W | 0.25 | 35 | 16.9 | 84.5 | 0 | 95.625 | 0.6175801 | 10.1016/j.ijpharm.2012.04.053
184 | dexamethasone | O=C1C=CC2(C(=C1)CCC3C4CC(C)C(O)(C(=O)CO)C4(C)CC(O)C32F)C | 12 | 1 | S/O/W | 0.25 | 35 | 16.9 | 84.5 | 0 | 100 | 0.6201843 | 10.1016/j.ijpharm.2012.04.053
184 | dexamethasone | O=C1C=CC2(C(=C1)CCC3C4CC(C)C(O)(C(=O)CO)C4(C)CC(O)C32F)C | 12 | 1 | S/O/W | 0.25 | 35 | 16.9 | 84.5 | 0 | 103.75 | 0.6202628 | 10.1016/j.ijpharm.2012.04.053
184 | dexamethasone | O=C1C=CC2(C(=C1)CCC3C4CC(C)C(O)(C(=O)CO)C4(C)CC(O)C32F)C | 12 | 1 | S/O/W | 0.25 | 35 | 16.9 | 84.5 | 0 | 108.125 | 0.6203544 | 10.1016/j.ijpharm.2012.04.053
184 | dexamethasone | O=C1C=CC2(C(=C1)CCC3C4CC(C)C(O)(C(=O)CO)C4(C)CC(O)C32F)C | 12 | 1 | S/O/W | 0.25 | 35 | 16.9 | 84.5 | 0 | 111.5625 | 0.6204264 | 10.1016/j.ijpharm.2012.04.053
184 | dexamethasone | O=C1C=CC2(C(=C1)CCC3C4CC(C)C(O)(C(=O)CO)C4(C)CC(O)C32F)C | 12 | 1 | S/O/W | 0.25 | 35 | 16.9 | 84.5 | 0 | 117.8125 | 0.6230698 | 10.1016/j.ijpharm.2012.04.053
185 | camptothecin | O=C1OCC=2C(=O)N3C(=CC2C1(O)CC)C=4N=C5C=CC=CC5=CC4C3 | 14.4 | 3 | W/O/W | 0.02 | 39.3 | 0.5901961 | 30.1 | 0 | 0 | 0 | 10.1016/j.ijpharm.2012.02.012
185 | camptothecin | O=C1OCC=2C(=O)N3C(=CC2C1(O)CC)C=4N=C5C=CC=CC5=CC4C3 | 14.4 | 3 | W/O/W | 0.02 | 39.3 | 0.5901961 | 30.1 | 0 | 1.017247 | 0.1951807 | 10.1016/j.ijpharm.2012.02.012
185 | camptothecin | O=C1OCC=2C(=O)N3C(=CC2C1(O)CC)C=4N=C5C=CC=CC5=CC4C3 | 14.4 | 3 | W/O/W | 0.02 | 39.3 | 0.5901961 | 30.1 | 0 | 3.012873 | 0.346988 | 10.1016/j.ijpharm.2012.02.012
185 | camptothecin | O=C1OCC=2C(=O)N3C(=CC2C1(O)CC)C=4N=C5C=CC=CC5=CC4C3 | 14.4 | 3 | W/O/W | 0.02 | 39.3 | 0.5901961 | 30.1 | 0 | 6.958326 | 0.5421687 | 10.1016/j.ijpharm.2012.02.012
185 | camptothecin | O=C1OCC=2C(=O)N3C(=CC2C1(O)CC)C=4N=C5C=CC=CC5=CC4C3 | 14.4 | 3 | W/O/W | 0.02 | 39.3 | 0.5901961 | 30.1 | 0 | 10.08941 | 0.5903614 | 10.1016/j.ijpharm.2012.02.012
185 | camptothecin | O=C1OCC=2C(=O)N3C(=CC2C1(O)CC)C=4N=C5C=CC=CC5=CC4C3 | 14.4 | 3 | W/O/W | 0.02 | 39.3 | 0.5901961 | 30.1 | 0 | 14.09156 | 0.6819277 | 10.1016/j.ijpharm.2012.02.012
185 | camptothecin | O=C1OCC=2C(=O)N3C(=CC2C1(O)CC)C=4N=C5C=CC=CC5=CC4C3 | 14.4 | 3 | W/O/W | 0.02 | 39.3 | 0.5901961 | 30.1 | 0 | 21.12812 | 0.7036145 | 10.1016/j.ijpharm.2012.02.012
185 | camptothecin | O=C1OCC=2C(=O)N3C(=CC2C1(O)CC)C=4N=C5C=CC=CC5=CC4C3 | 14.4 | 3 | W/O/W | 0.02 | 39.3 | 0.5901961 | 30.1 | 0 | 28.11194 | 0.7518072 | 10.1016/j.ijpharm.2012.02.012
186 | 2-methoxyestradiol | OC=1C=C2C(=CC1OC)C3CCC4(C)C(O)CCC4C3CC2 | 38.5 | 3 | O/W | 0.1368 | 55.44 | 11.66 | 81.7 | 1 | 0 | 0 | 10.3109/10717544.2012.657719
186 | 2-methoxyestradiol | OC=1C=C2C(=CC1OC)C3CCC4(C)C(O)CCC4C3CC2 | 38.5 | 3 | O/W | 0.1368 | 55.44 | 11.66 | 81.7 | 1 | 1.119202 | 0.05458515 | 10.3109/10717544.2012.657719
186 | 2-methoxyestradiol | OC=1C=C2C(=CC1OC)C3CCC4(C)C(O)CCC4C3CC2 | 38.5 | 3 | O/W | 0.1368 | 55.44 | 11.66 | 81.7 | 1 | 3.24761 | 0.1048035 | 10.3109/10717544.2012.657719
186 | 2-methoxyestradiol | OC=1C=C2C(=CC1OC)C3CCC4(C)C(O)CCC4C3CC2 | 38.5 | 3 | O/W | 0.1368 | 55.44 | 11.66 | 81.7 | 1 | 5.626808 | 0.1593886 | 10.3109/10717544.2012.657719
186 | 2-methoxyestradiol | OC=1C=C2C(=CC1OC)C3CCC4(C)C(O)CCC4C3CC2 | 38.5 | 3 | O/W | 0.1368 | 55.44 | 11.66 | 81.7 | 1 | 7.251438 | 0.209607 | 10.3109/10717544.2012.657719
186 | 2-methoxyestradiol | OC=1C=C2C(=CC1OC)C3CCC4(C)C(O)CCC4C3CC2 | 38.5 | 3 | O/W | 0.1368 | 55.44 | 11.66 | 81.7 | 1 | 10.00847 | 0.2641921 | 10.3109/10717544.2012.657719
186 | 2-methoxyestradiol | OC=1C=C2C(=CC1OC)C3CCC4(C)C(O)CCC4C3CC2 | 38.5 | 3 | O/W | 0.1368 | 55.44 | 11.66 | 81.7 | 1 | 15.39934 | 0.3624454 | 10.3109/10717544.2012.657719
186 | 2-methoxyestradiol | OC=1C=C2C(=CC1OC)C3CCC4(C)C(O)CCC4C3CC2 | 38.5 | 3 | O/W | 0.1368 | 55.44 | 11.66 | 81.7 | 1 | 19.91684 | 0.4279476 | 10.3109/10717544.2012.657719
186 | 2-methoxyestradiol | OC=1C=C2C(=CC1OC)C3CCC4(C)C(O)CCC4C3CC2 | 38.5 | 3 | O/W | 0.1368 | 55.44 | 11.66 | 81.7 | 1 | 25.93853 | 0.5218341 | 10.3109/10717544.2012.657719
186 | 2-methoxyestradiol | OC=1C=C2C(=CC1OC)C3CCC4(C)C(O)CCC4C3CC2 | 38.5 | 3 | O/W | 0.1368 | 55.44 | 11.66 | 81.7 | 1 | 45.89058 | 0.8122271 | 10.3109/10717544.2012.657719
187 | methylprednisolone | O=C1C=CC2(C(=C1)C(C)CC3C4CCC(O)(C(=O)CO)C4(C)CC(O)C32)C | 17.2 | 1.13 | S/O/W | 0.4285714 | 18.2 | 17 | 60 | 0.02 | 0 | 0 | 10.1002/jps.22722
187 | methylprednisolone | O=C1C=CC2(C(=C1)C(C)CC3C4CCC(O)(C(=O)CO)C4(C)CC(O)C32)C | 17.2 | 1.13 | S/O/W | 0.4285714 | 18.2 | 17 | 60 | 0.02 | 0.8676262 | 0.1931034 | 10.1002/jps.22722
187 | methylprednisolone | O=C1C=CC2(C(=C1)C(C)CC3C4CCC(O)(C(=O)CO)C4(C)CC(O)C32)C | 17.2 | 1.13 | S/O/W | 0.4285714 | 18.2 | 17 | 60 | 0.02 | 2.884376 | 0.2321839 | 10.1002/jps.22722
187 | methylprednisolone | O=C1C=CC2(C(=C1)C(C)CC3C4CCC(O)(C(=O)CO)C4(C)CC(O)C32)C | 17.2 | 1.13 | S/O/W | 0.4285714 | 18.2 | 17 | 60 | 0.02 | 6.69823 | 0.2367816 | 10.1002/jps.22722
187 | methylprednisolone | O=C1C=CC2(C(=C1)C(C)CC3C4CCC(O)(C(=O)CO)C4(C)CC(O)C32)C | 17.2 | 1.13 | S/O/W | 0.4285714 | 18.2 | 17 | 60 | 0.02 | 14.00962 | 0.2597701 | 10.1002/jps.22722
187 | methylprednisolone | O=C1C=CC2(C(=C1)C(C)CC3C4CCC(O)(C(=O)CO)C4(C)CC(O)C32)C | 17.2 | 1.13 | S/O/W | 0.4285714 | 18.2 | 17 | 60 | 0.02 | 21.11159 | 0.3057471 | 10.1002/jps.22722
187 | methylprednisolone | O=C1C=CC2(C(=C1)C(C)CC3C4CCC(O)(C(=O)CO)C4(C)CC(O)C32)C | 17.2 | 1.13 | S/O/W | 0.4285714 | 18.2 | 17 | 60 | 0.02 | 28.0056 | 0.3885057 | 10.1002/jps.22722
187 | methylprednisolone | O=C1C=CC2(C(=C1)C(C)CC3C4CCC(O)(C(=O)CO)C4(C)CC(O)C32)C | 17.2 | 1.13 | S/O/W | 0.4285714 | 18.2 | 17 | 60 | 0.02 | 34.90156 | 0.4896552 | 10.1002/jps.22722
187 | methylprednisolone | O=C1C=CC2(C(=C1)C(C)CC3C4CCC(O)(C(=O)CO)C4(C)CC(O)C32)C | 17.2 | 1.13 | S/O/W | 0.4285714 | 18.2 | 17 | 60 | 0.02 | 41.90515 | 0.6068966 | 10.1002/jps.22722
187 | methylprednisolone | O=C1C=CC2(C(=C1)C(C)CC3C4CCC(O)(C(=O)CO)C4(C)CC(O)C32)C | 17.2 | 1.13 | S/O/W | 0.4285714 | 18.2 | 17 | 60 | 0.02 | 48.90558 | 0.6942529 | 10.1002/jps.22722
187 | methylprednisolone | O=C1C=CC2(C(=C1)C(C)CC3C4CCC(O)(C(=O)CO)C4(C)CC(O)C32)C | 17.2 | 1.13 | S/O/W | 0.4285714 | 18.2 | 17 | 60 | 0.02 | 55.91209 | 0.8390805 | 10.1002/jps.22722
187 | methylprednisolone | O=C1C=CC2(C(=C1)C(C)CC3C4CCC(O)(C(=O)CO)C4(C)CC(O)C32)C | 17.2 | 1.13 | S/O/W | 0.4285714 | 18.2 | 17 | 60 | 0.02 | 63.11755 | 0.862069 | 10.1002/jps.22722
187 | methylprednisolone | O=C1C=CC2(C(=C1)C(C)CC3C4CCC(O)(C(=O)CO)C4(C)CC(O)C32)C | 17.2 | 1.13 | S/O/W | 0.4285714 | 18.2 | 17 | 60 | 0.02 | 69.79509 | 0.9011494 | 10.1002/jps.22722
187 | methylprednisolone | O=C1C=CC2(C(=C1)C(C)CC3C4CCC(O)(C(=O)CO)C4(C)CC(O)C32)C | 17.2 | 1.13 | S/O/W | 0.4285714 | 18.2 | 17 | 60 | 0.02 | 76.99787 | 0.8988506 | 10.1002/jps.22722
187 | methylprednisolone | O=C1C=CC2(C(=C1)C(C)CC3C4CCC(O)(C(=O)CO)C4(C)CC(O)C32)C | 17.2 | 1.13 | S/O/W | 0.4285714 | 18.2 | 17 | 60 | 0.02 | 84.1987 | 0.8781609 | 10.1002/jps.22722
188 | rasagiline mesylate | CS(=O)(=O)O.C#CCNC1CCC2=CC=CC=C12 | 15 | 1 | O/W | 0.1 | 103.1 | 4.8 | 52.8 | 0 | 0 | 0 | 10.1016/j.ijpharm.2011.07.029
188 | rasagiline mesylate | CS(=O)(=O)O.C#CCNC1CCC2=CC=CC=C12 | 15 | 1 | O/W | 0.1 | 103.1 | 4.8 | 52.8 | 0 | 0.9788237 | 0.1301334 | 10.1016/j.ijpharm.2011.07.029
188 | rasagiline mesylate | CS(=O)(=O)O.C#CCNC1CCC2=CC=CC=C12 | 15 | 1 | O/W | 0.1 | 103.1 | 4.8 | 52.8 | 0 | 3.008176 | 0.2367488 | 10.1016/j.ijpharm.2011.07.029
188 | rasagiline mesylate | CS(=O)(=O)O.C#CCNC1CCC2=CC=CC=C12 | 15 | 1 | O/W | 0.1 | 103.1 | 4.8 | 52.8 | 0 | 4.961057 | 0.3798284 | 10.1016/j.ijpharm.2011.07.029
188 | rasagiline mesylate | CS(=O)(=O)O.C#CCNC1CCC2=CC=CC=C12 | 15 | 1 | O/W | 0.1 | 103.1 | 4.8 | 52.8 | 0 | 7.031486 | 0.5411281 | 10.1016/j.ijpharm.2011.07.029
188 | rasagiline mesylate | CS(=O)(=O)O.C#CCNC1CCC2=CC=CC=C12 | 15 | 1 | O/W | 0.1 | 103.1 | 4.8 | 52.8 | 0 | 10.00112 | 0.7909007 | 10.1016/j.ijpharm.2011.07.029
188 | rasagiline mesylate | CS(=O)(=O)O.C#CCNC1CCC2=CC=CC=C12 | 15 | 1 | O/W | 0.1 | 103.1 | 4.8 | 52.8 | 0 | 14.01682 | 0.8999681 | 10.1016/j.ijpharm.2011.07.029
188 | rasagiline mesylate | CS(=O)(=O)O.C#CCNC1CCC2=CC=CC=C12 | 15 | 1 | O/W | 0.1 | 103.1 | 4.8 | 52.8 | 0 | 17.95179 | 0.936125 | 10.1016/j.ijpharm.2011.07.029
188 | rasagiline mesylate | CS(=O)(=O)O.C#CCNC1CCC2=CC=CC=C12 | 15 | 1 | O/W | 0.1 | 103.1 | 4.8 | 52.8 | 0 | 20.95125 | 0.9515203 | 10.1016/j.ijpharm.2011.07.029
188 | rasagiline mesylate | CS(=O)(=O)O.C#CCNC1CCC2=CC=CC=C12 | 15 | 1 | O/W | 0.1 | 103.1 | 4.8 | 52.8 | 0 | 23.9503 | 0.9564989 | 10.1016/j.ijpharm.2011.07.029
188 | rasagiline mesylate | CS(=O)(=O)O.C#CCNC1CCC2=CC=CC=C12 | 15 | 1 | O/W | 0.1 | 103.1 | 4.8 | 52.8 | 0 | 27.06618 | 0.9614686 | 10.1016/j.ijpharm.2011.07.029
188 | rasagiline mesylate | CS(=O)(=O)O.C#CCNC1CCC2=CC=CC=C12 | 15 | 1 | O/W | 0.1 | 103.1 | 4.8 | 52.8 | 0 | 29.98714 | 0.9612449 | 10.1016/j.ijpharm.2011.07.029
188 | rasagiline mesylate | CS(=O)(=O)O.C#CCNC1CCC2=CC=CC=C12 | 15 | 1 | O/W | 0.1 | 103.1 | 4.8 | 52.8 | 0 | 32.09043 | 0.9662921 | 10.1016/j.ijpharm.2011.07.029
188 | rasagiline mesylate | CS(=O)(=O)O.C#CCNC1CCC2=CC=CC=C12 | 15 | 1 | O/W | 0.1 | 103.1 | 4.8 | 52.8 | 0 | 33.95963 | 0.9609406 | 10.1016/j.ijpharm.2011.07.029
189 | lornoxicam | O=C(NC1=NC=CC=C1)C2=C(O)C=3SC(Cl)=CC3S(=O)(=O)N2C | 25 | 3 | S/O/W | 0.05 | 7.47 | 12.17 | 82.22 | 1 | 0 | 0 | 10.3109/10717544.2011.596584
189 | lornoxicam | O=C(NC1=NC=CC=C1)C2=C(O)C=3SC(Cl)=CC3S(=O)(=O)N2C | 25 | 3 | S/O/W | 0.05 | 7.47 | 12.17 | 82.22 | 1 | 0.3794038 | 0.06142152 | 10.3109/10717544.2011.596584
189 | lornoxicam | O=C(NC1=NC=CC=C1)C2=C(O)C=3SC(Cl)=CC3S(=O)(=O)N2C | 25 | 3 | S/O/W | 0.05 | 7.47 | 12.17 | 82.22 | 1 | 0.5420054 | 0.09090528 | 10.3109/10717544.2011.596584
189 | lornoxicam | O=C(NC1=NC=CC=C1)C2=C(O)C=3SC(Cl)=CC3S(=O)(=O)N2C | 25 | 3 | S/O/W | 0.05 | 7.47 | 12.17 | 82.22 | 1 | 0.6504065 | 0.1841808 | 10.3109/10717544.2011.596584
189 | lornoxicam | O=C(NC1=NC=CC=C1)C2=C(O)C=3SC(Cl)=CC3S(=O)(=O)N2C | 25 | 3 | S/O/W | 0.05 | 7.47 | 12.17 | 82.22 | 1 | 0.9756098 | 0.2259704 | 10.3109/10717544.2011.596584
189 | lornoxicam | O=C(NC1=NC=CC=C1)C2=C(O)C=3SC(Cl)=CC3S(=O)(=O)N2C | 25 | 3 | S/O/W | 0.05 | 7.47 | 12.17 | 82.22 | 1 | 2.168022 | 0.2900374 | 10.3109/10717544.2011.596584
189 | lornoxicam | O=C(NC1=NC=CC=C1)C2=C(O)C=3SC(Cl)=CC3S(=O)(=O)N2C | 25 | 3 | S/O/W | 0.05 | 7.47 | 12.17 | 82.22 | 1 | 3.197832 | 0.3417986 | 10.3109/10717544.2011.596584
189 | lornoxicam | O=C(NC1=NC=CC=C1)C2=C(O)C=3SC(Cl)=CC3S(=O)(=O)N2C | 25 | 3 | S/O/W | 0.05 | 7.47 | 12.17 | 82.22 | 1 | 4.119241 | 0.4156217 | 10.3109/10717544.2011.596584
189 | lornoxicam | O=C(NC1=NC=CC=C1)C2=C(O)C=3SC(Cl)=CC3S(=O)(=O)N2C | 25 | 3 | S/O/W | 0.05 | 7.47 | 12.17 | 82.22 | 1 | 5.203252 | 0.4575789 | 10.3109/10717544.2011.596584
189 | lornoxicam | O=C(NC1=NC=CC=C1)C2=C(O)C=3SC(Cl)=CC3S(=O)(=O)N2C | 25 | 3 | S/O/W | 0.05 | 7.47 | 12.17 | 82.22 | 1 | 6.01626 | 0.5019303 | 10.3109/10717544.2011.596584
189 | lornoxicam | O=C(NC1=NC=CC=C1)C2=C(O)C=3SC(Cl)=CC3S(=O)(=O)N2C | 25 | 3 | S/O/W | 0.05 | 7.47 | 12.17 | 82.22 | 1 | 8.130081 | 0.5956487 | 10.3109/10717544.2011.596584
189 | lornoxicam | O=C(NC1=NC=CC=C1)C2=C(O)C=3SC(Cl)=CC3S(=O)(=O)N2C | 25 | 3 | S/O/W | 0.05 | 7.47 | 12.17 | 82.22 | 1 | 10.0813 | 0.6623373 | 10.3109/10717544.2011.596584
189 | lornoxicam | O=C(NC1=NC=CC=C1)C2=C(O)C=3SC(Cl)=CC3S(=O)(=O)N2C | 25 | 3 | S/O/W | 0.05 | 7.47 | 12.17 | 82.22 | 1 | 14.03794 | 0.7221068 | 10.3109/10717544.2011.596584
189 | lornoxicam | O=C(NC1=NC=CC=C1)C2=C(O)C=3SC(Cl)=CC3S(=O)(=O)N2C | 25 | 3 | S/O/W | 0.05 | 7.47 | 12.17 | 82.22 | 1 | 17.99458 | 0.7769684 | 10.3109/10717544.2011.596584
189 | lornoxicam | O=C(NC1=NC=CC=C1)C2=C(O)C=3SC(Cl)=CC3S(=O)(=O)N2C | 25 | 3 | S/O/W | 0.05 | 7.47 | 12.17 | 82.22 | 1 | 24.06504 | 0.8494748 | 10.3109/10717544.2011.596584
189 | lornoxicam | O=C(NC1=NC=CC=C1)C2=C(O)C=3SC(Cl)=CC3S(=O)(=O)N2C | 25 | 3 | S/O/W | 0.05 | 7.47 | 12.17 | 82.22 | 1 | 31.97832 | 0.8929403 | 10.3109/10717544.2011.596584
190 | rifampicin | CC1C=CC=C(C(=O)NC2=C(C(=C3C(=C2O)C(=C(C4=C3C(=O)C(O4)(OC=CC(C(C(C(C(C(C1O)C)O)C)OC(=O)C)C)OC)C)C)O)O)C=NN5CCN(CC5)C)C | 10.5 | 1 | W/O/W | 0.8918919 | 2.08 | 16.5 | 35 | 0 | 0 | 0 | 10.1016/j.ijpharm.2011.05.007
190 | rifampicin | CC1C=CC=C(C(=O)NC2=C(C(=C3C(=C2O)C(=C(C4=C3C(=O)C(O4)(OC=CC(C(C(C(C(C(C1O)C)O)C)OC(=O)C)C)OC)C)C)O)O)C=NN5CCN(CC5)C)C | 10.5 | 1 | W/O/W | 0.8918919 | 2.08 | 16.5 | 35 | 0 | 0.1196581 | 0.4076197 | 10.1016/j.ijpharm.2011.05.007
190 | rifampicin | CC1C=CC=C(C(=O)NC2=C(C(=C3C(=C2O)C(=C(C4=C3C(=O)C(O4)(OC=CC(C(C(C(C(C(C1O)C)O)C)OC(=O)C)C)OC)C)C)O)O)C=NN5CCN(CC5)C)C | 10.5 | 1 | W/O/W | 0.8918919 | 2.08 | 16.5 | 35 | 0 | 0.2564103 | 0.4677564 | 10.1016/j.ijpharm.2011.05.007
190 | rifampicin | CC1C=CC=C(C(=O)NC2=C(C(=C3C(=C2O)C(=C(C4=C3C(=O)C(O4)(OC=CC(C(C(C(C(C(C1O)C)O)C)OC(=O)C)C)OC)C)C)O)O)C=NN5CCN(CC5)C)C | 10.5 | 1 | W/O/W | 0.8918919 | 2.08 | 16.5 | 35 | 0 | 0.4957265 | 0.5254957 | 10.1016/j.ijpharm.2011.05.007
190 | rifampicin | CC1C=CC=C(C(=O)NC2=C(C(=C3C(=C2O)C(=C(C4=C3C(=O)C(O4)(OC=CC(C(C(C(C(C(C1O)C)O)C)OC(=O)C)C)OC)C)C)O)O)C=NN5CCN(CC5)C)C | 10.5 | 1 | W/O/W | 0.8918919 | 2.08 | 16.5 | 35 | 0 | 1 | 0.6185 | 10.1016/j.ijpharm.2011.05.007
190 | rifampicin | CC1C=CC=C(C(=O)NC2=C(C(=C3C(=C2O)C(=C(C4=C3C(=O)C(O4)(OC=CC(C(C(C(C(C(C1O)C)O)C)OC(=O)C)C)OC)C)C)O)O)C=NN5CCN(CC5)C)C | 10.5 | 1 | W/O/W | 0.8918919 | 2.08 | 16.5 | 35 | 0 | 1.512821 | 0.6715128 | 10.1016/j.ijpharm.2011.05.007
190 | rifampicin | CC1C=CC=C(C(=O)NC2=C(C(=C3C(=C2O)C(=C(C4=C3C(=O)C(O4)(OC=CC(C(C(C(C(C(C1O)C)O)C)OC(=O)C)C)OC)C)C)O)O)C=NN5CCN(CC5)C)C | 10.5 | 1 | W/O/W | 0.8918919 | 2.08 | 16.5 | 35 | 0 | 2 | 0.732 | 10.1016/j.ijpharm.2011.05.007
190 | rifampicin | CC1C=CC=C(C(=O)NC2=C(C(=C3C(=C2O)C(=C(C4=C3C(=O)C(O4)(OC=CC(C(C(C(C(C(C1O)C)O)C)OC(=O)C)C)OC)C)C)O)O)C=NN5CCN(CC5)C)C | 10.5 | 1 | W/O/W | 0.8918919 | 2.08 | 16.5 | 35 | 0 | 2.529915 | 0.7400299 | 10.1016/j.ijpharm.2011.05.007
190 | rifampicin | CC1C=CC=C(C(=O)NC2=C(C(=C3C(=C2O)C(=C(C4=C3C(=O)C(O4)(OC=CC(C(C(C(C(C(C1O)C)O)C)OC(=O)C)C)OC)C)C)O)O)C=NN5CCN(CC5)C)C | 10.5 | 1 | W/O/W | 0.8918919 | 2.08 | 16.5 | 35 | 0 | 3.017094 | 0.7755171 | 10.1016/j.ijpharm.2011.05.007
190 | rifampicin | CC1C=CC=C(C(=O)NC2=C(C(=C3C(=C2O)C(=C(C4=C3C(=O)C(O4)(OC=CC(C(C(C(C(C(C1O)C)O)C)OC(=O)C)C)OC)C)C)O)O)C=NN5CCN(CC5)C)C | 10.5 | 1 | W/O/W | 0.8918919 | 2.08 | 16.5 | 35 | 0 | 3.529915 | 0.8035299 | 10.1016/j.ijpharm.2011.05.007
190 | rifampicin | CC1C=CC=C(C(=O)NC2=C(C(=C3C(=C2O)C(=C(C4=C3C(=O)C(O4)(OC=CC(C(C(C(C(C(C1O)C)O)C)OC(=O)C)C)OC)C)C)O)O)C=NN5CCN(CC5)C)C | 10.5 | 1 | W/O/W | 0.8918919 | 2.08 | 16.5 | 35 | 0 | 4.025641 | 0.8265256 | 10.1016/j.ijpharm.2011.05.007
190 | rifampicin | CC1C=CC=C(C(=O)NC2=C(C(=C3C(=C2O)C(=C(C4=C3C(=O)C(O4)(OC=CC(C(C(C(C(C(C1O)C)O)C)OC(=O)C)C)OC)C)C)O)O)C=NN5CCN(CC5)C)C | 10.5 | 1 | W/O/W | 0.8918919 | 2.08 | 16.5 | 35 | 0 | 4.521368 | 0.8520214 | 10.1016/j.ijpharm.2011.05.007
190 | rifampicin | CC1C=CC=C(C(=O)NC2=C(C(=C3C(=C2O)C(=C(C4=C3C(=O)C(O4)(OC=CC(C(C(C(C(C(C1O)C)O)C)OC(=O)C)C)OC)C)C)O)O)C=NN5CCN(CC5)C)C | 10.5 | 1 | W/O/W | 0.8918919 | 2.08 | 16.5 | 35 | 0 | 5.017094 | 0.8700171 | 10.1016/j.ijpharm.2011.05.007
191 | rifampicin | CC1C=CC=C(C(=O)NC2=C(C(=C3C(=C2O)C(=C(C4=C3C(=O)C(O4)(OC=CC(C(C(C(C(C(C1O)C)O)C)OC(=O)C)C)OC)C)C)O)O)C=NN5CCN(CC5)C)C | 10.5 | 1 | W/O/W | 0.4180328 | 3.48 | 10.2 | 34.6 | 0 | 0 | 0 | 10.1016/j.ijpharm.2011.05.007
191 | rifampicin | CC1C=CC=C(C(=O)NC2=C(C(=C3C(=C2O)C(=C(C4=C3C(=O)C(O4)(OC=CC(C(C(C(C(C(C1O)C)O)C)OC(=O)C)C)OC)C)C)O)O)C=NN5CCN(CC5)C)C | 10.5 | 1 | W/O/W | 0.4180328 | 3.48 | 10.2 | 34.6 | 0 | 0.1196581 | 0.3651197 | 10.1016/j.ijpharm.2011.05.007
191 | rifampicin | CC1C=CC=C(C(=O)NC2=C(C(=C3C(=C2O)C(=C(C4=C3C(=O)C(O4)(OC=CC(C(C(C(C(C(C1O)C)O)C)OC(=O)C)C)OC)C)C)O)O)C=NN5CCN(CC5)C)C | 10.5 | 1 | W/O/W | 0.4180328 | 3.48 | 10.2 | 34.6 | 0 | 0.2393162 | 0.4452393 | 10.1016/j.ijpharm.2011.05.007
191 | rifampicin | CC1C=CC=C(C(=O)NC2=C(C(=C3C(=C2O)C(=C(C4=C3C(=O)C(O4)(OC=CC(C(C(C(C(C(C1O)C)O)C)OC(=O)C)C)OC)C)C)O)O)C=NN5CCN(CC5)C)C | 10.5 | 1 | W/O/W | 0.4180328 | 3.48 | 10.2 | 34.6 | 0 | 0.4871795 | 0.5104872 | 10.1016/j.ijpharm.2011.05.007
191 | rifampicin | CC1C=CC=C(C(=O)NC2=C(C(=C3C(=C2O)C(=C(C4=C3C(=O)C(O4)(OC=CC(C(C(C(C(C(C1O)C)O)C)OC(=O)C)C)OC)C)C)O)O)C=NN5CCN(CC5)C)C | 10.5 | 1 | W/O/W | 0.4180328 | 3.48 | 10.2 | 34.6 | 0 | 0.991453 | 0.5834915 | 10.1016/j.ijpharm.2011.05.007
191 | rifampicin | CC1C=CC=C(C(=O)NC2=C(C(=C3C(=C2O)C(=C(C4=C3C(=O)C(O4)(OC=CC(C(C(C(C(C(C1O)C)O)C)OC(=O)C)C)OC)C)C)O)O)C=NN5CCN(CC5)C)C | 10.5 | 1 | W/O/W | 0.4180328 | 3.48 | 10.2 | 34.6 | 0 | 1.504274 | 0.6490043 | 10.1016/j.ijpharm.2011.05.007
191 | rifampicin | CC1C=CC=C(C(=O)NC2=C(C(=C3C(=C2O)C(=C(C4=C3C(=O)C(O4)(OC=CC(C(C(C(C(C(C1O)C)O)C)OC(=O)C)C)OC)C)C)O)O)C=NN5CCN(CC5)C)C | 10.5 | 1 | W/O/W | 0.4180328 | 3.48 | 10.2 | 34.6 | 0 | 2.008547 | 0.7045085 | 10.1016/j.ijpharm.2011.05.007
191 | rifampicin | CC1C=CC=C(C(=O)NC2=C(C(=C3C(=C2O)C(=C(C4=C3C(=O)C(O4)(OC=CC(C(C(C(C(C(C1O)C)O)C)OC(=O)C)C)OC)C)C)O)O)C=NN5CCN(CC5)C)C | 10.5 | 1 | W/O/W | 0.4180328 | 3.48 | 10.2 | 34.6 | 0 | 2.521368 | 0.7525214 | 10.1016/j.ijpharm.2011.05.007
191 | rifampicin | CC1C=CC=C(C(=O)NC2=C(C(=C3C(=C2O)C(=C(C4=C3C(=O)C(O4)(OC=CC(C(C(C(C(C(C1O)C)O)C)OC(=O)C)C)OC)C)C)O)O)C=NN5CCN(CC5)C)C | 10.5 | 1 | W/O/W | 0.4180328 | 3.48 | 10.2 | 34.6 | 0 | 3.008547 | 0.7780085 | 10.1016/j.ijpharm.2011.05.007
191 | rifampicin | CC1C=CC=C(C(=O)NC2=C(C(=C3C(=C2O)C(=C(C4=C3C(=O)C(O4)(OC=CC(C(C(C(C(C(C1O)C)O)C)OC(=O)C)C)OC)C)C)O)O)C=NN5CCN(CC5)C)C | 10.5 | 1 | W/O/W | 0.4180328 | 3.48 | 10.2 | 34.6 | 0 | 3.495726 | 0.8084957 | 10.1016/j.ijpharm.2011.05.007
191 | rifampicin | CC1C=CC=C(C(=O)NC2=C(C(=C3C(=C2O)C(=C(C4=C3C(=O)C(O4)(OC=CC(C(C(C(C(C(C1O)C)O)C)OC(=O)C)C)OC)C)C)O)O)C=NN5CCN(CC5)C)C | 10.5 | 1 | W/O/W | 0.4180328 | 3.48 | 10.2 | 34.6 | 0 | 4 | 0.829 | 10.1016/j.ijpharm.2011.05.007
191 | rifampicin | CC1C=CC=C(C(=O)NC2=C(C(=C3C(=C2O)C(=C(C4=C3C(=O)C(O4)(OC=CC(C(C(C(C(C(C1O)C)O)C)OC(=O)C)C)OC)C)C)O)O)C=NN5CCN(CC5)C)C | 10.5 | 1 | W/O/W | 0.4180328 | 3.48 | 10.2 | 34.6 | 0 | 4.504274 | 0.8420043 | 10.1016/j.ijpharm.2011.05.007
191 | rifampicin | CC1C=CC=C(C(=O)NC2=C(C(=C3C(=C2O)C(=C(C4=C3C(=O)C(O4)(OC=CC(C(C(C(C(C(C1O)C)O)C)OC(=O)C)C)OC)C)C)O)O)C=NN5CCN(CC5)C)C | 10.5 | 1 | W/O/W | 0.4180328 | 3.48 | 10.2 | 34.6 | 0 | 5.017094 | 0.8600171 | 10.1016/j.ijpharm.2011.05.007
192 | rifampicin | CC1C=CC=C(C(=O)NC2=C(C(=C3C(=C2O)C(=C(C4=C3C(=O)C(O4)(OC=CC(C(C(C(C(C(C1O)C)O)C)OC(=O)C)C)OC)C)C)O)O)C=NN5CCN(CC5)C)C | 10.5 | 1 | W/O/W | 0.2438163 | 4.51 | 6.9 | 35.2 | 0 | 0 | 0 | 10.1016/j.ijpharm.2011.05.007
192 | rifampicin | CC1C=CC=C(C(=O)NC2=C(C(=C3C(=C2O)C(=C(C4=C3C(=O)C(O4)(OC=CC(C(C(C(C(C(C1O)C)O)C)OC(=O)C)C)OC)C)C)O)O)C=NN5CCN(CC5)C)C | 10.5 | 1 | W/O/W | 0.2438163 | 4.51 | 6.9 | 35.2 | 0 | 0.1111111 | 0.4751111 | 10.1016/j.ijpharm.2011.05.007
192 | rifampicin | CC1C=CC=C(C(=O)NC2=C(C(=C3C(=C2O)C(=C(C4=C3C(=O)C(O4)(OC=CC(C(C(C(C(C(C1O)C)O)C)OC(=O)C)C)OC)C)C)O)O)C=NN5CCN(CC5)C)C | 10.5 | 1 | W/O/W | 0.2438163 | 4.51 | 6.9 | 35.2 | 0 | 0.2478632 | 0.5852479 | 10.1016/j.ijpharm.2011.05.007
192 | rifampicin | CC1C=CC=C(C(=O)NC2=C(C(=C3C(=C2O)C(=C(C4=C3C(=O)C(O4)(OC=CC(C(C(C(C(C(C1O)C)O)C)OC(=O)C)C)OC)C)C)O)O)C=NN5CCN(CC5)C)C | 10.5 | 1 | W/O/W | 0.2438163 | 4.51 | 6.9 | 35.2 | 0 | 0.4957265 | 0.6504957 | 10.1016/j.ijpharm.2011.05.007
192 | rifampicin | CC1C=CC=C(C(=O)NC2=C(C(=C3C(=C2O)C(=C(C4=C3C(=O)C(O4)(OC=CC(C(C(C(C(C(C1O)C)O)C)OC(=O)C)C)OC)C)C)O)O)C=NN5CCN(CC5)C)C | 10.5 | 1 | W/O/W | 0.2438163 | 4.51 | 6.9 | 35.2 | 0 | 0.982906 | 0.6934829 | 10.1016/j.ijpharm.2011.05.007
192 | rifampicin | CC1C=CC=C(C(=O)NC2=C(C(=C3C(=C2O)C(=C(C4=C3C(=O)C(O4)(OC=CC(C(C(C(C(C(C1O)C)O)C)OC(=O)C)C)OC)C)C)O)O)C=NN5CCN(CC5)C)C | 10.5 | 1 | W/O/W | 0.2438163 | 4.51 | 6.9 | 35.2 | 0 | 1.495726 | 0.7114957 | 10.1016/j.ijpharm.2011.05.007
192 | rifampicin | CC1C=CC=C(C(=O)NC2=C(C(=C3C(=C2O)C(=C(C4=C3C(=O)C(O4)(OC=CC(C(C(C(C(C(C1O)C)O)C)OC(=O)C)C)OC)C)C)O)O)C=NN5CCN(CC5)C)C | 10.5 | 1 | W/O/W | 0.2438163 | 4.51 | 6.9 | 35.2 | 0 | 2.017094 | 0.7295171 | 10.1016/j.ijpharm.2011.05.007
192 | rifampicin | CC1C=CC=C(C(=O)NC2=C(C(=C3C(=C2O)C(=C(C4=C3C(=O)C(O4)(OC=CC(C(C(C(C(C(C1O)C)O)C)OC(=O)C)C)OC)C)C)O)O)C=NN5CCN(CC5)C)C | 10.5 | 1 | W/O/W | 0.2438163 | 4.51 | 6.9 | 35.2 | 0 | 2.521368 | 0.7675214 | 10.1016/j.ijpharm.2011.05.007
192 | rifampicin | CC1C=CC=C(C(=O)NC2=C(C(=C3C(=C2O)C(=C(C4=C3C(=O)C(O4)(OC=CC(C(C(C(C(C(C1O)C)O)C)OC(=O)C)C)OC)C)C)O)O)C=NN5CCN(CC5)C)C | 10.5 | 1 | W/O/W | 0.2438163 | 4.51 | 6.9 | 35.2 | 0 | 3.017094 | 0.7905171 | 10.1016/j.ijpharm.2011.05.007
192 | rifampicin | CC1C=CC=C(C(=O)NC2=C(C(=C3C(=C2O)C(=C(C4=C3C(=O)C(O4)(OC=CC(C(C(C(C(C(C1O)C)O)C)OC(=O)C)C)OC)C)C)O)O)C=NN5CCN(CC5)C)C | 10.5 | 1 | W/O/W | 0.2438163 | 4.51 | 6.9 | 35.2 | 0 | 3.504274 | 0.8035043 | 10.1016/j.ijpharm.2011.05.007
192 | rifampicin | CC1C=CC=C(C(=O)NC2=C(C(=C3C(=C2O)C(=C(C4=C3C(=O)C(O4)(OC=CC(C(C(C(C(C(C1O)C)O)C)OC(=O)C)C)OC)C)C)O)O)C=NN5CCN(CC5)C)C | 10.5 | 1 | W/O/W | 0.2438163 | 4.51 | 6.9 | 35.2 | 0 | 4.017094 | 0.8265171 | 10.1016/j.ijpharm.2011.05.007
192 | rifampicin | CC1C=CC=C(C(=O)NC2=C(C(=C3C(=C2O)C(=C(C4=C3C(=O)C(O4)(OC=CC(C(C(C(C(C(C1O)C)O)C)OC(=O)C)C)OC)C)C)O)O)C=NN5CCN(CC5)C)C | 10.5 | 1 | W/O/W | 0.2438163 | 4.51 | 6.9 | 35.2 | 0 | 4.512821 | 0.8445128 | 10.1016/j.ijpharm.2011.05.007
192 | rifampicin | CC1C=CC=C(C(=O)NC2=C(C(=C3C(=C2O)C(=C(C4=C3C(=O)C(O4)(OC=CC(C(C(C(C(C(C1O)C)O)C)OC(=O)C)C)OC)C)C)O)O)C=NN5CCN(CC5)C)C | 10.5 | 1 | W/O/W | 0.2438163 | 4.51 | 6.9 | 35.2 | 0 | 5.017094 | 0.8600171 | 10.1016/j.ijpharm.2011.05.007
193 | rifampicin | CC1C=CC=C(C(=O)NC2=C(C(=C3C(=C2O)C(=C(C4=C3C(=O)C(O4)(OC=CC(C(C(C(C(C(C1O)C)O)C)OC(=O)C)C)OC)C)C)O)O)C=NN5CCN(CC5)C)C | 10.5 | 1 | W/O/W | 0.1194379 | 6.71 | 5.1 | 47.8 | 0 | 0 | 0 | 10.1016/j.ijpharm.2011.05.007
193 | rifampicin | CC1C=CC=C(C(=O)NC2=C(C(=C3C(=C2O)C(=C(C4=C3C(=O)C(O4)(OC=CC(C(C(C(C(C(C1O)C)O)C)OC(=O)C)C)OC)C)C)O)O)C=NN5CCN(CC5)C)C | 10.5 | 1 | W/O/W | 0.1194379 | 6.71 | 5.1 | 47.8 | 0 | 0.1111111 | 0.5251111 | 10.1016/j.ijpharm.2011.05.007
193 | rifampicin | CC1C=CC=C(C(=O)NC2=C(C(=C3C(=C2O)C(=C(C4=C3C(=O)C(O4)(OC=CC(C(C(C(C(C(C1O)C)O)C)OC(=O)C)C)OC)C)C)O)O)C=NN5CCN(CC5)C)C | 10.5 | 1 | W/O/W | 0.1194379 | 6.71 | 5.1 | 47.8 | 0 | 0.2478632 | 0.6852479 | 10.1016/j.ijpharm.2011.05.007
193 | rifampicin | CC1C=CC=C(C(=O)NC2=C(C(=C3C(=C2O)C(=C(C4=C3C(=O)C(O4)(OC=CC(C(C(C(C(C(C1O)C)O)C)OC(=O)C)C)OC)C)C)O)O)C=NN5CCN(CC5)C)C | 10.5 | 1 | W/O/W | 0.1194379 | 6.71 | 5.1 | 47.8 | 0 | 0.4957265 | 0.7629957 | 10.1016/j.ijpharm.2011.05.007
193 | rifampicin | CC1C=CC=C(C(=O)NC2=C(C(=C3C(=C2O)C(=C(C4=C3C(=O)C(O4)(OC=CC(C(C(C(C(C(C1O)C)O)C)OC(=O)C)C)OC)C)C)O)O)C=NN5CCN(CC5)C)C | 10.5 | 1 | W/O/W | 0.1194379 | 6.71 | 5.1 | 47.8 | 0 | 1.008547 | 0.8035085 | 10.1016/j.ijpharm.2011.05.007
193 | rifampicin | CC1C=CC=C(C(=O)NC2=C(C(=C3C(=C2O)C(=C(C4=C3C(=O)C(O4)(OC=CC(C(C(C(C(C(C1O)C)O)C)OC(=O)C)C)OC)C)C)O)O)C=NN5CCN(CC5)C)C | 10.5 | 1 | W/O/W | 0.1194379 | 6.71 | 5.1 | 47.8 | 0 | 1.512821 | 0.8140128 | 10.1016/j.ijpharm.2011.05.007
193 | rifampicin | CC1C=CC=C(C(=O)NC2=C(C(=C3C(=C2O)C(=C(C4=C3C(=O)C(O4)(OC=CC(C(C(C(C(C(C1O)C)O)C)OC(=O)C)C)OC)C)C)O)O)C=NN5CCN(CC5)C)C | 10.5 | 1 | W/O/W | 0.1194379 | 6.71 | 5.1 | 47.8 | 0 | 2.008547 | 0.8470085 | 10.1016/j.ijpharm.2011.05.007
193 | rifampicin | CC1C=CC=C(C(=O)NC2=C(C(=C3C(=C2O)C(=C(C4=C3C(=O)C(O4)(OC=CC(C(C(C(C(C(C1O)C)O)C)OC(=O)C)C)OC)C)C)O)O)C=NN5CCN(CC5)C)C | 10.5 | 1 | W/O/W | 0.1194379 | 6.71 | 5.1 | 47.8 | 0 | 2.512821 | 0.8600128 | 10.1016/j.ijpharm.2011.05.007
193 | rifampicin | CC1C=CC=C(C(=O)NC2=C(C(=C3C(=C2O)C(=C(C4=C3C(=O)C(O4)(OC=CC(C(C(C(C(C(C1O)C)O)C)OC(=O)C)C)OC)C)C)O)O)C=NN5CCN(CC5)C)C | 10.5 | 1 | W/O/W | 0.1194379 | 6.71 | 5.1 | 47.8 | 0 | 3 | 0.863 | 10.1016/j.ijpharm.2011.05.007
193 | rifampicin | CC1C=CC=C(C(=O)NC2=C(C(=C3C(=C2O)C(=C(C4=C3C(=O)C(O4)(OC=CC(C(C(C(C(C(C1O)C)O)C)OC(=O)C)C)OC)C)C)O)O)C=NN5CCN(CC5)C)C | 10.5 | 1 | W/O/W | 0.1194379 | 6.71 | 5.1 | 47.8 | 0 | 3.504274 | 0.8760043 | 10.1016/j.ijpharm.2011.05.007
193 | rifampicin | CC1C=CC=C(C(=O)NC2=C(C(=C3C(=C2O)C(=C(C4=C3C(=O)C(O4)(OC=CC(C(C(C(C(C(C1O)C)O)C)OC(=O)C)C)OC)C)C)O)O)C=NN5CCN(CC5)C)C | 10.5 | 1 | W/O/W | 0.1194379 | 6.71 | 5.1 | 47.8 | 0 | 4 | 0.8815 | 10.1016/j.ijpharm.2011.05.007
193 | rifampicin | CC1C=CC=C(C(=O)NC2=C(C(=C3C(=C2O)C(=C(C4=C3C(=O)C(O4)(OC=CC(C(C(C(C(C(C1O)C)O)C)OC(=O)C)C)OC)C)C)O)O)C=NN5CCN(CC5)C)C | 10.5 | 1 | W/O/W | 0.1194379 | 6.71 | 5.1 | 47.8 | 0 | 4.504274 | 0.8895043 | 10.1016/j.ijpharm.2011.05.007
193 | rifampicin | CC1C=CC=C(C(=O)NC2=C(C(=C3C(=C2O)C(=C(C4=C3C(=O)C(O4)(OC=CC(C(C(C(C(C(C1O)C)O)C)OC(=O)C)C)OC)C)C)O)O)C=NN5CCN(CC5)C)C | 10.5 | 1 | W/O/W | 0.1194379 | 6.71 | 5.1 | 47.8 | 0 | 5.017094 | 0.8950171 | 10.1016/j.ijpharm.2011.05.007
194 | rifampicin | CC1C=CC=C(C(=O)NC2=C(C(=C3C(=C2O)C(=C(C4=C3C(=O)C(O4)(OC=CC(C(C(C(C(C(C1O)C)O)C)OC(=O)C)C)OC)C)C)O)O)C=NN5CCN(CC5)C)C | 10.5 | 1 | W/O/W | 0.07903226 | 8.43 | 4.9 | 66.9 | 0 | 0 | 0 | 10.1016/j.ijpharm.2011.05.007
194 | rifampicin | CC1C=CC=C(C(=O)NC2=C(C(=C3C(=C2O)C(=C(C4=C3C(=O)C(O4)(OC=CC(C(C(C(C(C(C1O)C)O)C)OC(=O)C)C)OC)C)C)O)O)C=NN5CCN(CC5)C)C | 10.5 | 1 | W/O/W | 0.07903226 | 8.43 | 4.9 | 66.9 | 0 | 0.1196581 | 0.5601197 | 10.1016/j.ijpharm.2011.05.007
194 | rifampicin | CC1C=CC=C(C(=O)NC2=C(C(=C3C(=C2O)C(=C(C4=C3C(=O)C(O4)(OC=CC(C(C(C(C(C(C1O)C)O)C)OC(=O)C)C)OC)C)C)O)O)C=NN5CCN(CC5)C)C | 10.5 | 1 | W/O/W | 0.07903226 | 8.43 | 4.9 | 66.9 | 0 | 0.2478632 | 0.7377479 | 10.1016/j.ijpharm.2011.05.007
194 | rifampicin | CC1C=CC=C(C(=O)NC2=C(C(=C3C(=C2O)C(=C(C4=C3C(=O)C(O4)(OC=CC(C(C(C(C(C(C1O)C)O)C)OC(=O)C)C)OC)C)C)O)O)C=NN5CCN(CC5)C)C | 10.5 | 1 | W/O/W | 0.07903226 | 8.43 | 4.9 | 66.9 | 0 | 0.5042735 | 0.8355043 | 10.1016/j.ijpharm.2011.05.007
194 | rifampicin | CC1C=CC=C(C(=O)NC2=C(C(=C3C(=C2O)C(=C(C4=C3C(=O)C(O4)(OC=CC(C(C(C(C(C(C1O)C)O)C)OC(=O)C)C)OC)C)C)O)O)C=NN5CCN(CC5)C)C | 10.5 | 1 | W/O/W | 0.07903226 | 8.43 | 4.9 | 66.9 | 0 | 0.991453 | 0.9384915 | 10.1016/j.ijpharm.2011.05.007
194 | rifampicin | CC1C=CC=C(C(=O)NC2=C(C(=C3C(=C2O)C(=C(C4=C3C(=O)C(O4)(OC=CC(C(C(C(C(C(C1O)C)O)C)OC(=O)C)C)OC)C)C)O)O)C=NN5CCN(CC5)C)C | 10.5 | 1 | W/O/W | 0.07903226 | 8.43 | 4.9 | 66.9 | 0 | 1.512821 | 0.9615128 | 10.1016/j.ijpharm.2011.05.007
194 | rifampicin | CC1C=CC=C(C(=O)NC2=C(C(=C3C(=C2O)C(=C(C4=C3C(=O)C(O4)(OC=CC(C(C(C(C(C(C1O)C)O)C)OC(=O)C)C)OC)C)C)O)O)C=NN5CCN(CC5)C)C | 10.5 | 1 | W/O/W | 0.07903226 | 8.43 | 4.9 | 66.9 | 0 | 2.008547 | 0.9895085 | 10.1016/j.ijpharm.2011.05.007
194 | rifampicin | CC1C=CC=C(C(=O)NC2=C(C(=C3C(=C2O)C(=C(C4=C3C(=O)C(O4)(OC=CC(C(C(C(C(C(C1O)C)O)C)OC(=O)C)C)OC)C)C)O)O)C=NN5CCN(CC5)C)C | 10.5 | 1 | W/O/W | 0.07903226 | 8.43 | 4.9 | 66.9 | 0 | 2.504274 | 0.9975043 | 10.1016/j.ijpharm.2011.05.007
194 | rifampicin | CC1C=CC=C(C(=O)NC2=C(C(=C3C(=C2O)C(=C(C4=C3C(=O)C(O4)(OC=CC(C(C(C(C(C(C1O)C)O)C)OC(=O)C)C)OC)C)C)O)O)C=NN5CCN(CC5)C)C | 10.5 | 1 | W/O/W | 0.07903226 | 8.43 | 4.9 | 66.9 | 0 | 2.982906 | 1.007983 | 10.1016/j.ijpharm.2011.05.007
194 | rifampicin | CC1C=CC=C(C(=O)NC2=C(C(=C3C(=C2O)C(=C(C4=C3C(=O)C(O4)(OC=CC(C(C(C(C(C(C1O)C)O)C)OC(=O)C)C)OC)C)C)O)O)C=NN5CCN(CC5)C)C | 10.5 | 1 | W/O/W | 0.07903226 | 8.43 | 4.9 | 66.9 | 0 | 3.504274 | 1.023504 | 10.1016/j.ijpharm.2011.05.007
194 | rifampicin | CC1C=CC=C(C(=O)NC2=C(C(=C3C(=C2O)C(=C(C4=C3C(=O)C(O4)(OC=CC(C(C(C(C(C(C1O)C)O)C)OC(=O)C)C)OC)C)C)O)O)C=NN5CCN(CC5)C)C | 10.5 | 1 | W/O/W | 0.07903226 | 8.43 | 4.9 | 66.9 | 0 | 4.008547 | 1.031509 | 10.1016/j.ijpharm.2011.05.007
194 | rifampicin | CC1C=CC=C(C(=O)NC2=C(C(=C3C(=C2O)C(=C(C4=C3C(=O)C(O4)(OC=CC(C(C(C(C(C(C1O)C)O)C)OC(=O)C)C)OC)C)C)O)O)C=NN5CCN(CC5)C)C | 10.5 | 1 | W/O/W | 0.07903226 | 8.43 | 4.9 | 66.9 | 0 | 4.504274 | 1.039504 | 10.1016/j.ijpharm.2011.05.007
194 | rifampicin | CC1C=CC=C(C(=O)NC2=C(C(=C3C(=C2O)C(=C(C4=C3C(=O)C(O4)(OC=CC(C(C(C(C(C(C1O)C)O)C)OC(=O)C)C)OC)C)C)O)O)C=NN5CCN(CC5)C)C | 10.5 | 1 | W/O/W | 0.07903226 | 8.43 | 4.9 | 66.9 | 0 | 5.008547 | 1.035009 | 10.1016/j.ijpharm.2011.05.007
195 | dexamethasone | O=C1C=CC2(C(=C1)CCC3C4CC(C)C(O)(C(=O)CO)C4(C)CC(O)C32F)C | 9.5 | 3 | O/W | 0.2 | 11 | 15.6 | 74 | 0 | 0 | 0 | 10.1016/j.ijpharm.2010.11.022
195 | dexamethasone | O=C1C=CC2(C(=C1)CCC3C4CC(C)C(O)(C(=O)CO)C4(C)CC(O)C32F)C | 9.5 | 3 | O/W | 0.2 | 11 | 15.6 | 74 | 0 | 1.017226 | 0.3994778 | 10.1016/j.ijpharm.2010.11.022
195 | dexamethasone | O=C1C=CC2(C(=C1)CCC3C4CC(C)C(O)(C(=O)CO)C4(C)CC(O)C32F)C | 9.5 | 3 | O/W | 0.2 | 11 | 15.6 | 74 | 0 | 2.024699 | 0.45953 | 10.1016/j.ijpharm.2010.11.022
195 | dexamethasone | O=C1C=CC2(C(=C1)CCC3C4CC(C)C(O)(C(=O)CO)C4(C)CC(O)C32F)C | 9.5 | 3 | O/W | 0.2 | 11 | 15.6 | 74 | 0 | 3.033222 | 0.5561358 | 10.1016/j.ijpharm.2010.11.022
195 | dexamethasone | O=C1C=CC2(C(=C1)CCC3C4CC(C)C(O)(C(=O)CO)C4(C)CC(O)C32F)C | 9.5 | 3 | O/W | 0.2 | 11 | 15.6 | 74 | 0 | 7.059212 | 0.6605744 | 10.1016/j.ijpharm.2010.11.022
195 | dexamethasone | O=C1C=CC2(C(=C1)CCC3C4CC(C)C(O)(C(=O)CO)C4(C)CC(O)C32F)C | 9.5 | 3 | O/W | 0.2 | 11 | 15.6 | 74 | 0 | 18.00899 | 0.7127937 | 10.1016/j.ijpharm.2010.11.022
196 | fenretinide | O=C(C=C(C=CC=C(C=CC1=C(C)CCCC1(C)C)C)C)NC2=CC=C(O)C=C2 | 31 | 1 | S/O/W | 0.25 | 32.5 | 14.96 | 74.8 | 1 | 0 | 0 | 10.1007/s11095-010-0202-y
196 | fenretinide | O=C(C=C(C=CC=C(C=CC1=C(C)CCCC1(C)C)C)C)NC2=CC=C(O)C=C2 | 31 | 1 | S/O/W | 0.25 | 32.5 | 14.96 | 74.8 | 1 | 0.9268293 | 0.5784946 | 10.1007/s11095-010-0202-y
196 | fenretinide | O=C(C=C(C=CC=C(C=CC1=C(C)CCCC1(C)C)C)C)NC2=CC=C(O)C=C2 | 31 | 1 | S/O/W | 0.25 | 32.5 | 14.96 | 74.8 | 1 | 4 | 0.772043 | 10.1007/s11095-010-0202-y
196 | fenretinide | O=C(C=C(C=CC=C(C=CC1=C(C)CCCC1(C)C)C)C)NC2=CC=C(O)C=C2 | 31 | 1 | S/O/W | 0.25 | 32.5 | 14.96 | 74.8 | 1 | 6.926829 | 0.8817204 | 10.1007/s11095-010-0202-y
196 | fenretinide | O=C(C=C(C=CC=C(C=CC1=C(C)CCCC1(C)C)C)C)NC2=CC=C(O)C=C2 | 31 | 1 | S/O/W | 0.25 | 32.5 | 14.96 | 74.8 | 1 | 14.04878 | 0.9419355 | 10.1007/s11095-010-0202-y
196 | fenretinide | O=C(C=C(C=CC=C(C=CC1=C(C)CCCC1(C)C)C)C)NC2=CC=C(O)C=C2 | 31 | 1 | S/O/W | 0.25 | 32.5 | 14.96 | 74.8 | 1 | 20.92683 | 0.9569892 | 10.1007/s11095-010-0202-y
196 | fenretinide | O=C(C=C(C=CC=C(C=CC1=C(C)CCCC1(C)C)C)C)NC2=CC=C(O)C=C2 | 31 | 1 | S/O/W | 0.25 | 32.5 | 14.96 | 74.8 | 1 | 28.14634 | 0.9763441 | 10.1007/s11095-010-0202-y
197 | fenretinide | O=C(C=C(C=CC=C(C=CC1=C(C)CCCC1(C)C)C)C)NC2=CC=C(O)C=C2 | 31 | 1 | S/O/W | 0.25 | 32.5 | 15.02 | 75.1 | 1 | 0 | 0 | 10.1007/s11095-010-0202-y
197 | fenretinide | O=C(C=C(C=CC=C(C=CC1=C(C)CCCC1(C)C)C)C)NC2=CC=C(O)C=C2 | 31 | 1 | S/O/W | 0.25 | 32.5 | 15.02 | 75.1 | 1 | 1.073171 | 0.4150538 | 10.1007/s11095-010-0202-y
197 | fenretinide | O=C(C=C(C=CC=C(C=CC1=C(C)CCCC1(C)C)C)C)NC2=CC=C(O)C=C2 | 31 | 1 | S/O/W | 0.25 | 32.5 | 15.02 | 75.1 | 1 | 3.95122 | 0.7354839 | 10.1007/s11095-010-0202-y
197 | fenretinide | O=C(C=C(C=CC=C(C=CC1=C(C)CCCC1(C)C)C)C)NC2=CC=C(O)C=C2 | 31 | 1 | S/O/W | 0.25 | 32.5 | 15.02 | 75.1 | 1 | 6.97561 | 0.7827957 | 10.1007/s11095-010-0202-y
197 | fenretinide | O=C(C=C(C=CC=C(C=CC1=C(C)CCCC1(C)C)C)C)NC2=CC=C(O)C=C2 | 31 | 1 | S/O/W | 0.25 | 32.5 | 15.02 | 75.1 | 1 | 13.95122 | 0.8344086 | 10.1007/s11095-010-0202-y
197 | fenretinide | O=C(C=C(C=CC=C(C=CC1=C(C)CCCC1(C)C)C)C)NC2=CC=C(O)C=C2 | 31 | 1 | S/O/W | 0.25 | 32.5 | 15.02 | 75.1 | 1 | 20.87805 | 0.8344086 | 10.1007/s11095-010-0202-y
197 | fenretinide | O=C(C=C(C=CC=C(C=CC1=C(C)CCCC1(C)C)C)C)NC2=CC=C(O)C=C2 | 31 | 1 | S/O/W | 0.25 | 32.5 | 15.02 | 75.1 | 1 | 28 | 0.8817204 | 10.1007/s11095-010-0202-y
198 | fenretinide | O=C(C=C(C=CC=C(C=CC1=C(C)CCCC1(C)C)C)C)NC2=CC=C(O)C=C2 | 31 | 1 | S/O/W | 0.25 | 32.5 | 11.42 | 57.1 | 1 | 0 | 0 | 10.1007/s11095-010-0202-y
198 | fenretinide | O=C(C=C(C=CC=C(C=CC1=C(C)CCCC1(C)C)C)C)NC2=CC=C(O)C=C2 | 31 | 1 | S/O/W | 0.25 | 32.5 | 11.42 | 57.1 | 1 | 0.9268293 | 0.1290323 | 10.1007/s11095-010-0202-y
198 | fenretinide | O=C(C=C(C=CC=C(C=CC1=C(C)CCCC1(C)C)C)C)NC2=CC=C(O)C=C2 | 31 | 1 | S/O/W | 0.25 | 32.5 | 11.42 | 57.1 | 1 | 3.902439 | 0.4989247 | 10.1007/s11095-010-0202-y
198 | fenretinide | O=C(C=C(C=CC=C(C=CC1=C(C)CCCC1(C)C)C)C)NC2=CC=C(O)C=C2 | 31 | 1 | S/O/W | 0.25 | 32.5 | 11.42 | 57.1 | 1 | 6.926829 | 0.6043011 | 10.1007/s11095-010-0202-y
198 | fenretinide | O=C(C=C(C=CC=C(C=CC1=C(C)CCCC1(C)C)C)C)NC2=CC=C(O)C=C2 | 31 | 1 | S/O/W | 0.25 | 32.5 | 11.42 | 57.1 | 1 | 13.90244 | 0.6064516 | 10.1007/s11095-010-0202-y
198 | fenretinide | O=C(C=C(C=CC=C(C=CC1=C(C)CCCC1(C)C)C)C)NC2=CC=C(O)C=C2 | 31 | 1 | S/O/W | 0.25 | 32.5 | 11.42 | 57.1 | 1 | 20.92683 | 0.6344086 | 10.1007/s11095-010-0202-y
198 | fenretinide | O=C(C=C(C=CC=C(C=CC1=C(C)CCCC1(C)C)C)C)NC2=CC=C(O)C=C2 | 31 | 1 | S/O/W | 0.25 | 32.5 | 11.42 | 57.1 | 1 | 28.04878 | 0.744086 | 10.1007/s11095-010-0202-y
199 | fenretinide | O=C(C=C(C=CC=C(C=CC1=C(C)CCCC1(C)C)C)C)NC2=CC=C(O)C=C2 | 31 | 1 | S/O/W | 0.25 | 55 | 15.92 | 79.6 | 1 | 0 | 0 | 10.1007/s11095-010-0202-y
199 | fenretinide | O=C(C=C(C=CC=C(C=CC1=C(C)CCCC1(C)C)C)C)NC2=CC=C(O)C=C2 | 31 | 1 | S/O/W | 0.25 | 55 | 15.92 | 79.6 | 1 | 1.103889 | 0.1841661 | 10.1007/s11095-010-0202-y
199 | fenretinide | O=C(C=C(C=CC=C(C=CC1=C(C)CCCC1(C)C)C)C)NC2=CC=C(O)C=C2 | 31 | 1 | S/O/W | 0.25 | 55 | 15.92 | 79.6 | 1 | 4.03871 | 0.5312092 | 10.1007/s11095-010-0202-y
199 | fenretinide | O=C(C=C(C=CC=C(C=CC1=C(C)CCCC1(C)C)C)C)NC2=CC=C(O)C=C2 | 31 | 1 | S/O/W | 0.25 | 55 | 15.92 | 79.6 | 1 | 6.938163 | 0.6091895 | 10.1007/s11095-010-0202-y
199 | fenretinide | O=C(C=C(C=CC=C(C=CC1=C(C)CCCC1(C)C)C)C)NC2=CC=C(O)C=C2 | 31 | 1 | S/O/W | 0.25 | 55 | 15.92 | 79.6 | 1 | 13.8998 | 0.7353249 | 10.1007/s11095-010-0202-y
199 | fenretinide | O=C(C=C(C=CC=C(C=CC1=C(C)CCCC1(C)C)C)C)NC2=CC=C(O)C=C2 | 31 | 1 | S/O/W | 0.25 | 55 | 15.92 | 79.6 | 1 | 20.86605 | 0.7661206 | 10.1007/s11095-010-0202-y
199 | fenretinide | O=C(C=C(C=CC=C(C=CC1=C(C)CCCC1(C)C)C)C)NC2=CC=C(O)C=C2 | 31 | 1 | S/O/W | 0.25 | 55 | 15.92 | 79.6 | 1 | 28.07455 | 0.7905262 | 10.1007/s11095-010-0202-y
200 | fenretinide | O=C(C=C(C=CC=C(C=CC1=C(C)CCCC1(C)C)C)C)NC2=CC=C(O)C=C2 | 31 | 1 | S/O/W | 0.25 | 55 | 14.86 | 74.3 | 1 | 0 | 0 | 10.1007/s11095-010-0202-y
200 | fenretinide | O=C(C=C(C=CC=C(C=CC1=C(C)CCCC1(C)C)C)C)NC2=CC=C(O)C=C2 | 31 | 1 | S/O/W | 0.25 | 55 | 14.86 | 74.3 | 1 | 0.9092121 | 0.2074987 | 10.1007/s11095-010-0202-y
200 | fenretinide | O=C(C=C(C=CC=C(C=CC1=C(C)CCCC1(C)C)C)C)NC2=CC=C(O)C=C2 | 31 | 1 | S/O/W | 0.25 | 55 | 14.86 | 74.3 | 1 | 3.904004 | 0.3151265 | 10.1007/s11095-010-0202-y
200 | fenretinide | O=C(C=C(C=CC=C(C=CC1=C(C)CCCC1(C)C)C)C)NC2=CC=C(O)C=C2 | 31 | 1 | S/O/W | 0.25 | 55 | 14.86 | 74.3 | 1 | 6.898079 | 0.437585 | 10.1007/s11095-010-0202-y
200 | fenretinide | O=C(C=C(C=CC=C(C=CC1=C(C)CCCC1(C)C)C)C)NC2=CC=C(O)C=C2 | 31 | 1 | S/O/W | 0.25 | 55 | 14.86 | 74.3 | 1 | 13.76417 | 0.5383101 | 10.1007/s11095-010-0202-y
200 | fenretinide | O=C(C=C(C=CC=C(C=CC1=C(C)CCCC1(C)C)C)C)NC2=CC=C(O)C=C2 | 31 | 1 | S/O/W | 0.25 | 55 | 14.86 | 74.3 | 1 | 21.11322 | 0.6580348 | 10.1007/s11095-010-0202-y
200 | fenretinide | O=C(C=C(C=CC=C(C=CC1=C(C)CCCC1(C)C)C)C)NC2=CC=C(O)C=C2 | 31 | 1 | S/O/W | 0.25 | 55 | 14.86 | 74.3 | 1 | 27.98598 | 0.6210472 | 10.1007/s11095-010-0202-y
201 | fenretinide | O=C(C=C(C=CC=C(C=CC1=C(C)CCCC1(C)C)C)C)NC2=CC=C(O)C=C2 | 31 | 1 | S/O/W | 0.25 | 55 | 12.96 | 64.8 | 1 | 0 | 0 | 10.1007/s11095-010-0202-y
201 | fenretinide | O=C(C=C(C=CC=C(C=CC1=C(C)CCCC1(C)C)C)C)NC2=CC=C(O)C=C2 | 31 | 1 | S/O/W | 0.25 | 55 | 12.96 | 64.8 | 1 | 1.009267 | 0.1396879 | 10.1007/s11095-010-0202-y
201 | fenretinide | O=C(C=C(C=CC=C(C=CC1=C(C)CCCC1(C)C)C)C)NC2=CC=C(O)C=C2 | 31 | 1 | S/O/W | 0.25 | 55 | 12.96 | 64.8 | 1 | 4.100219 | 0.2600141 | 10.1007/s11095-010-0202-y
201 | fenretinide | O=C(C=C(C=CC=C(C=CC1=C(C)CCCC1(C)C)C)C)NC2=CC=C(O)C=C2 | 31 | 1 | S/O/W | 0.25 | 55 | 12.96 | 64.8 | 1 | 7.044061 | 0.4206152 | 10.1007/s11095-010-0202-y
201 | fenretinide | O=C(C=C(C=CC=C(C=CC1=C(C)CCCC1(C)C)C)C)NC2=CC=C(O)C=C2 | 31 | 1 | S/O/W | 0.25 | 55 | 12.96 | 64.8 | 1 | 13.9608 | 0.474723 | 10.1007/s11095-010-0202-y
201 | fenretinide | O=C(C=C(C=CC=C(C=CC1=C(C)CCCC1(C)C)C)C)NC2=CC=C(O)C=C2 | 31 | 1 | S/O/W | 0.25 | 55 | 12.96 | 64.8 | 1 | 20.87548 | 0.571204 | 10.1007/s11095-010-0202-y
201 | fenretinide | O=C(C=C(C=CC=C(C=CC1=C(C)CCCC1(C)C)C)C)NC2=CC=C(O)C=C2 | 31 | 1 | S/O/W | 0.25 | 55 | 12.96 | 64.8 | 1 | 27.93769 | 0.6189353 | 10.1007/s11095-010-0202-y
202 | fenretinide | O=C(C=C(C=CC=C(C=CC1=C(C)CCCC1(C)C)C)C)NC2=CC=C(O)C=C2 | 12 | 1 | S/O/W | 0.25 | 41.5 | 17.06 | 85.3 | 1 | 0 | 0 | 10.1007/s11095-010-0202-y
202 | fenretinide | O=C(C=C(C=CC=C(C=CC1=C(C)CCCC1(C)C)C)C)NC2=CC=C(O)C=C2 | 12 | 1 | S/O/W | 0.25 | 41.5 | 17.06 | 85.3 | 1 | 0.9729748 | 0.3923676 | 10.1007/s11095-010-0202-y
202 | fenretinide | O=C(C=C(C=CC=C(C=CC1=C(C)CCCC1(C)C)C)C)NC2=CC=C(O)C=C2 | 12 | 1 | S/O/W | 0.25 | 41.5 | 17.06 | 85.3 | 1 | 3.951736 | 0.76901 | 10.1007/s11095-010-0202-y
202 | fenretinide | O=C(C=C(C=CC=C(C=CC1=C(C)CCCC1(C)C)C)C)NC2=CC=C(O)C=C2 | 12 | 1 | S/O/W | 0.25 | 41.5 | 17.06 | 85.3 | 1 | 6.963601 | 0.8055188 | 10.1007/s11095-010-0202-y
202 | fenretinide | O=C(C=C(C=CC=C(C=CC1=C(C)CCCC1(C)C)C)C)NC2=CC=C(O)C=C2 | 12 | 1 | S/O/W | 0.25 | 41.5 | 17.06 | 85.3 | 1 | 14.08988 | 0.8559441 | 10.1007/s11095-010-0202-y
202 | fenretinide | O=C(C=C(C=CC=C(C=CC1=C(C)CCCC1(C)C)C)C)NC2=CC=C(O)C=C2 | 12 | 1 | S/O/W | 0.25 | 41.5 | 17.06 | 85.3 | 1 | 21.11491 | 0.8882211 | 10.1007/s11095-010-0202-y
202 | fenretinide | O=C(C=C(C=CC=C(C=CC1=C(C)CCCC1(C)C)C)C)NC2=CC=C(O)C=C2 | 12 | 1 | S/O/W | 0.25 | 41.5 | 17.06 | 85.3 | 1 | 28.03869 | 0.9023499 | 10.1007/s11095-010-0202-y
203 | fenretinide | O=C(C=C(C=CC=C(C=CC1=C(C)CCCC1(C)C)C)C)NC2=CC=C(O)C=C2 | 12 | 1 | S/O/W | 0.25 | 41.5 | 11.42 | 57.1 | 1 | 0 | 0 | 10.1007/s11095-010-0202-y
203 | fenretinide | O=C(C=C(C=CC=C(C=CC1=C(C)CCCC1(C)C)C)C)NC2=CC=C(O)C=C2 | 12 | 1 | S/O/W | 0.25 | 41.5 | 11.42 | 57.1 | 1 | 1.020412 | 0.3379494 | 10.1007/s11095-010-0202-y
203 | fenretinide | O=C(C=C(C=CC=C(C=CC1=C(C)CCCC1(C)C)C)C)NC2=CC=C(O)C=C2 | 12 | 1 | S/O/W | 0.25 | 41.5 | 11.42 | 57.1 | 1 | 3.901796 | 0.7735413 | 10.1007/s11095-010-0202-y
203 | fenretinide | O=C(C=C(C=CC=C(C=CC1=C(C)CCCC1(C)C)C)C)NC2=CC=C(O)C=C2 | 12 | 1 | S/O/W | 0.25 | 41.5 | 11.42 | 57.1 | 1 | 6.865086 | 0.8417925 | 10.1007/s11095-010-0202-y
203 | fenretinide | O=C(C=C(C=CC=C(C=CC1=C(C)CCCC1(C)C)C)C)NC2=CC=C(O)C=C2 | 12 | 1 | S/O/W | 0.25 | 41.5 | 11.42 | 57.1 | 1 | 13.99273 | 0.9194288 | 10.1007/s11095-010-0202-y
203 | fenretinide | O=C(C=C(C=CC=C(C=CC1=C(C)CCCC1(C)C)C)C)NC2=CC=C(O)C=C2 | 12 | 1 | S/O/W | 0.25 | 41.5 | 11.42 | 57.1 | 1 | 21.01787 | 0.9539734 | 10.1007/s11095-010-0202-y
203 | fenretinide | O=C(C=C(C=CC=C(C=CC1=C(C)CCCC1(C)C)C)C)NC2=CC=C(O)C=C2 | 12 | 1 | S/O/W | 0.25 | 41.5 | 11.42 | 57.1 | 1 | 28.09193 | 0.9635784 | 10.1007/s11095-010-0202-y
204 | camptothecin | O=C1OCC=2C(=O)N3C(=CC2C1(O)CC)C=4N=C5C=CC=CC5=CC4C3 | 14.4 | 3 | W/O/W | 0.03030303 | 32 | 0.9902913 | 34 | 0 | 0 | 0 | 10.1248/cpb.58.1142
204 | camptothecin | O=C1OCC=2C(=O)N3C(=CC2C1(O)CC)C=4N=C5C=CC=CC5=CC4C3 | 14.4 | 3 | W/O/W | 0.03030303 | 32 | 0.9902913 | 34 | 0 | 1.003256 | 0.2619048 | 10.1248/cpb.58.1142
204 | camptothecin | O=C1OCC=2C(=O)N3C(=CC2C1(O)CC)C=4N=C5C=CC=CC5=CC4C3 | 14.4 | 3 | W/O/W | 0.03030303 | 32 | 0.9902913 | 34 | 0 | 2.919323 | 0.3439153 | 10.1248/cpb.58.1142
204 | camptothecin | O=C1OCC=2C(=O)N3C(=CC2C1(O)CC)C=4N=C5C=CC=CC5=CC4C3 | 14.4 | 3 | W/O/W | 0.03030303 | 32 | 0.9902913 | 34 | 0 | 4.966083 | 0.3968254 | 10.1248/cpb.58.1142
204 | camptothecin | O=C1OCC=2C(=O)N3C(=CC2C1(O)CC)C=4N=C5C=CC=CC5=CC4C3 | 14.4 | 3 | W/O/W | 0.03030303 | 32 | 0.9902913 | 34 | 0 | 7.008547 | 0.5 | 10.1248/cpb.58.1142
204 | camptothecin | O=C1OCC=2C(=O)N3C(=CC2C1(O)CC)C=4N=C5C=CC=CC5=CC4C3 | 14.4 | 3 | W/O/W | 0.03030303 | 32 | 0.9902913 | 34 | 0 | 10.03233 | 0.6216931 | 10.1248/cpb.58.1142
204 | camptothecin | O=C1OCC=2C(=O)N3C(=CC2C1(O)CC)C=4N=C5C=CC=CC5=CC4C3 | 14.4 | 3 | W/O/W | 0.03030303 | 32 | 0.9902913 | 34 | 0 | 14.00262 | 0.6693122 | 10.1248/cpb.58.1142
204 | camptothecin | O=C1OCC=2C(=O)N3C(=CC2C1(O)CC)C=4N=C5C=CC=CC5=CC4C3 | 14.4 | 3 | W/O/W | 0.03030303 | 32 | 0.9902913 | 34 | 0 | 20.87912 | 0.7142857 | 10.1248/cpb.58.1142
204 | camptothecin | O=C1OCC=2C(=O)N3C(=CC2C1(O)CC)C=4N=C5C=CC=CC5=CC4C3 | 14.4 | 3 | W/O/W | 0.03030303 | 32 | 0.9902913 | 34 | 0 | 27.88586 | 0.7354497 | 10.1248/cpb.58.1142
205 | camptothecin | O=C1OCC=2C(=O)N3C(=CC2C1(O)CC)C=4N=C5C=CC=CC5=CC4C3 | 14.4 | 3 | W/O/W | 0.02 | 39 | 0.7254902 | 37 | 0 | 0 | 0 | 10.1248/cpb.58.1142
205 | camptothecin | O=C1OCC=2C(=O)N3C(=CC2C1(O)CC)C=4N=C5C=CC=CC5=CC4C3 | 14.4 | 3 | W/O/W | 0.02 | 39 | 0.7254902 | 37 | 0 | 0.9623299 | 0.2407407 | 10.1248/cpb.58.1142
205 | camptothecin | O=C1OCC=2C(=O)N3C(=CC2C1(O)CC)C=4N=C5C=CC=CC5=CC4C3 | 14.4 | 3 | W/O/W | 0.02 | 39 | 0.7254902 | 37 | 0 | 3.046624 | 0.3544974 | 10.1248/cpb.58.1142
205 | camptothecin | O=C1OCC=2C(=O)N3C(=CC2C1(O)CC)C=4N=C5C=CC=CC5=CC4C3 | 14.4 | 3 | W/O/W | 0.02 | 39 | 0.7254902 | 37 | 0 | 5.091123 | 0.4338624 | 10.1248/cpb.58.1142
205 | camptothecin | O=C1OCC=2C(=O)N3C(=CC2C1(O)CC)C=4N=C5C=CC=CC5=CC4C3 | 14.4 | 3 | W/O/W | 0.02 | 39 | 0.7254902 | 37 | 0 | 6.962873 | 0.5343915 | 10.1248/cpb.58.1142
205 | camptothecin | O=C1OCC=2C(=O)N3C(=CC2C1(O)CC)C=4N=C5C=CC=CC5=CC4C3 | 14.4 | 3 | W/O/W | 0.02 | 39 | 0.7254902 | 37 | 0 | 9.908199 | 0.5740741 | 10.1248/cpb.58.1142
205 | camptothecin | O=C1OCC=2C(=O)N3C(=CC2C1(O)CC)C=4N=C5C=CC=CC5=CC4C3 | 14.4 | 3 | W/O/W | 0.02 | 39 | 0.7254902 | 37 | 0 | 13.831 | 0.6772487 | 10.1248/cpb.58.1142
205 | camptothecin | O=C1OCC=2C(=O)N3C(=CC2C1(O)CC)C=4N=C5C=CC=CC5=CC4C3 | 14.4 | 3 | W/O/W | 0.02 | 39 | 0.7254902 | 37 | 0 | 20.92366 | 0.6931217 | 10.1248/cpb.58.1142
205 | camptothecin | O=C1OCC=2C(=O)N3C(=CC2C1(O)CC)C=4N=C5C=CC=CC5=CC4C3 | 14.4 | 3 | W/O/W | 0.02 | 39 | 0.7254902 | 37 | 0 | 27.84335 | 0.7328042 | 10.1248/cpb.58.1142
206 | prednisolone | O=C1C=CC2(C(=C1)CCC3C4CCC(O)(C(=O)CO)C4(C)CC(O)C32)C | 34 | 1 | O/W | 0.25 | 47.11 | 5.27 | 26.3 | 0 | 0 | 0 | 10.1208/s12249-010-9445-5
206 | prednisolone | O=C1C=CC2(C(=C1)CCC3C4CCC(O)(C(=O)CO)C4(C)CC(O)C32)C | 34 | 1 | O/W | 0.25 | 47.11 | 5.27 | 26.3 | 0 | 0.160584 | 0.4019851 | 10.1208/s12249-010-9445-5
206 | prednisolone | O=C1C=CC2(C(=C1)CCC3C4CCC(O)(C(=O)CO)C4(C)CC(O)C32)C | 34 | 1 | O/W | 0.25 | 47.11 | 5.27 | 26.3 | 0 | 0.8956035 | 0.5240695 | 10.1208/s12249-010-9445-5
206 | prednisolone | O=C1C=CC2(C(=C1)CCC3C4CCC(O)(C(=O)CO)C4(C)CC(O)C32)C | 34 | 1 | O/W | 0.25 | 47.11 | 5.27 | 26.3 | 0 | 2.044198 | 0.5627792 | 10.1208/s12249-010-9445-5
206 | prednisolone | O=C1C=CC2(C(=C1)CCC3C4CCC(O)(C(=O)CO)C4(C)CC(O)C32)C | 34 | 1 | O/W | 0.25 | 47.11 | 5.27 | 26.3 | 0 | 2.970758 | 0.5895782 | 10.1208/s12249-010-9445-5
206 | prednisolone | O=C1C=CC2(C(=C1)CCC3C4CCC(O)(C(=O)CO)C4(C)CC(O)C32)C | 34 | 1 | O/W | 0.25 | 47.11 | 5.27 | 26.3 | 0 | 4.009625 | 0.6014888 | 10.1208/s12249-010-9445-5
206 | prednisolone | O=C1C=CC2(C(=C1)CCC3C4CCC(O)(C(=O)CO)C4(C)CC(O)C32)C | 34 | 1 | O/W | 0.25 | 47.11 | 5.27 | 26.3 | 0 | 6.828827 | 0.6431762 | 10.1208/s12249-010-9445-5
206 | prednisolone | O=C1C=CC2(C(=C1)CCC3C4CCC(O)(C(=O)CO)C4(C)CC(O)C32)C | 34 | 1 | O/W | 0.25 | 47.11 | 5.27 | 26.3 | 0 | 10.05534 | 0.7027295 | 10.1208/s12249-010-9445-5
206 | prednisolone | O=C1C=CC2(C(=C1)CCC3C4CCC(O)(C(=O)CO)C4(C)CC(O)C32)C | 34 | 1 | O/W | 0.25 | 47.11 | 5.27 | 26.3 | 0 | 15.05666 | 0.8813896 | 10.1208/s12249-010-9445-5
206 | prednisolone | O=C1C=CC2(C(=C1)CCC3C4CCC(O)(C(=O)CO)C4(C)CC(O)C32)C | 34 | 1 | O/W | 0.25 | 47.11 | 5.27 | 26.3 | 0 | 19.91278 | 1.006452 | 10.1208/s12249-010-9445-5
206 | prednisolone | O=C1C=CC2(C(=C1)CCC3C4CCC(O)(C(=O)CO)C4(C)CC(O)C32)C | 34 | 1 | O/W | 0.25 | 47.11 | 5.27 | 26.3 | 0 | 27.93037 | 1.042184 | 10.1208/s12249-010-9445-5
207 | prednisolone | O=C1C=CC2(C(=C1)CCC3C4CCC(O)(C(=O)CO)C4(C)CC(O)C32)C | 34 | 1 | O/W | 0.25 | 49.2 | 7.43 | 37.17 | 0 | 0 | 0 | 10.1208/s12249-010-9445-5
207 | prednisolone | O=C1C=CC2(C(=C1)CCC3C4CCC(O)(C(=O)CO)C4(C)CC(O)C32)C | 34 | 1 | O/W | 0.25 | 49.2 | 7.43 | 37.17 | 0 | 1.054621 | 0.3543424 | 10.1208/s12249-010-9445-5
207 | prednisolone | O=C1C=CC2(C(=C1)CCC3C4CCC(O)(C(=O)CO)C4(C)CC(O)C32)C | 34 | 1 | O/W | 0.25 | 49.2 | 7.43 | 37.17 | 0 | 2.017204 | 0.3990074 | 10.1208/s12249-010-9445-5
207 | prednisolone | O=C1C=CC2(C(=C1)CCC3C4CCC(O)(C(=O)CO)C4(C)CC(O)C32)C | 34 | 1 | O/W | 0.25 | 49.2 | 7.43 | 37.17 | 0 | 2.905713 | 0.4406948 | 10.1208/s12249-010-9445-5
207 | prednisolone | O=C1C=CC2(C(=C1)CCC3C4CCC(O)(C(=O)CO)C4(C)CC(O)C32)C | 34 | 1 | O/W | 0.25 | 49.2 | 7.43 | 37.17 | 0 | 4.055782 | 0.4555831 | 10.1208/s12249-010-9445-5
207 | prednisolone | O=C1C=CC2(C(=C1)CCC3C4CCC(O)(C(=O)CO)C4(C)CC(O)C32)C | 34 | 1 | O/W | 0.25 | 49.2 | 7.43 | 37.17 | 0 | 6.986002 | 0.5032258 | 10.1208/s12249-010-9445-5
207 | prednisolone | O=C1C=CC2(C(=C1)CCC3C4CCC(O)(C(=O)CO)C4(C)CC(O)C32)C | 34 | 1 | O/W | 0.25 | 49.2 | 7.43 | 37.17 | 0 | 9.986979 | 0.6074442 | 10.1208/s12249-010-9445-5
207 | prednisolone | O=C1C=CC2(C(=C1)CCC3C4CCC(O)(C(=O)CO)C4(C)CC(O)C32)C | 34 | 1 | O/W | 0.25 | 49.2 | 7.43 | 37.17 | 0 | 15.02359 | 0.8158809 | 10.1208/s12249-010-9445-5
207 | prednisolone | O=C1C=CC2(C(=C1)CCC3C4CCC(O)(C(=O)CO)C4(C)CC(O)C32)C | 34 | 1 | O/W | 0.25 | 49.2 | 7.43 | 37.17 | 0 | 19.9126 | 1.009429 | 10.1208/s12249-010-9445-5
207 | prednisolone | O=C1C=CC2(C(=C1)CCC3C4CCC(O)(C(=O)CO)C4(C)CC(O)C32)C | 34 | 1 | O/W | 0.25 | 49.2 | 7.43 | 37.17 | 0 | 27.89177 | 1.066005 | 10.1208/s12249-010-9445-5
208 | prednisolone | O=C1C=CC2(C(=C1)CCC3C4CCC(O)(C(=O)CO)C4(C)CC(O)C32)C | 34 | 1 | O/W | 0.25 | 53.42 | 13.6 | 68 | 0 | 0 | 0 | 10.1208/s12249-010-9445-5
208 | prednisolone | O=C1C=CC2(C(=C1)CCC3C4CCC(O)(C(=O)CO)C4(C)CC(O)C32)C | 34 | 1 | O/W | 0.25 | 53.42 | 13.6 | 68 | 0 | 0.9142139 | 0.2233251 | 10.1208/s12249-010-9445-5
208 | prednisolone | O=C1C=CC2(C(=C1)CCC3C4CCC(O)(C(=O)CO)C4(C)CC(O)C32)C | 34 | 1 | O/W | 0.25 | 53.42 | 13.6 | 68 | 0 | 1.987814 | 0.2739454 | 10.1208/s12249-010-9445-5
208 | prednisolone | O=C1C=CC2(C(=C1)CCC3C4CCC(O)(C(=O)CO)C4(C)CC(O)C32)C | 34 | 1 | O/W | 0.25 | 53.42 | 13.6 | 68 | 0 | 2.988447 | 0.3037221 | 10.1208/s12249-010-9445-5
208 | prednisolone | O=C1C=CC2(C(=C1)CCC3C4CCC(O)(C(=O)CO)C4(C)CC(O)C32)C | 34 | 1 | O/W | 0.25 | 53.42 | 13.6 | 68 | 0 | 3.989816 | 0.3215881 | 10.1208/s12249-010-9445-5
208 | prednisolone | O=C1C=CC2(C(=C1)CCC3C4CCC(O)(C(=O)CO)C4(C)CC(O)C32)C | 34 | 1 | O/W | 0.25 | 53.42 | 13.6 | 68 | 0 | 6.995031 | 0.3573201 | 10.1208/s12249-010-9445-5
208 | prednisolone | O=C1C=CC2(C(=C1)CCC3C4CCC(O)(C(=O)CO)C4(C)CC(O)C32)C | 34 | 1 | O/W | 0.25 | 53.42 | 13.6 | 68 | 0 | 9.99656 | 0.4526055 | 10.1208/s12249-010-9445-5
208 | prednisolone | O=C1C=CC2(C(=C1)CCC3C4CCC(O)(C(=O)CO)C4(C)CC(O)C32)C | 34 | 1 | O/W | 0.25 | 53.42 | 13.6 | 68 | 0 | 14.92344 | 0.6342432 | 10.1208/s12249-010-9445-5
208 | prednisolone | O=C1C=CC2(C(=C1)CCC3C4CCC(O)(C(=O)CO)C4(C)CC(O)C32)C | 34 | 1 | O/W | 0.25 | 53.42 | 13.6 | 68 | 0 | 19.95931 | 0.8545906 | 10.1208/s12249-010-9445-5
208 | prednisolone | O=C1C=CC2(C(=C1)CCC3C4CCC(O)(C(=O)CO)C4(C)CC(O)C32)C | 34 | 1 | O/W | 0.25 | 53.42 | 13.6 | 68 | 0 | 28.0109 | 0.9409429 | 10.1208/s12249-010-9445-5
209 | prednisolone | O=C1C=CC2(C(=C1)CCC3C4CCC(O)(C(=O)CO)C4(C)CC(O)C32)C | 34 | 1 | O/W | 0.25 | 39.37 | 6.88 | 34.42 | 0 | 0 | 0 | 10.1208/s12249-010-9445-5
209 | prednisolone | O=C1C=CC2(C(=C1)CCC3C4CCC(O)(C(=O)CO)C4(C)CC(O)C32)C | 34 | 1 | O/W | 0.25 | 39.37 | 6.88 | 34.42 | 0 | 0.2335818 | 0.1693969 | 10.1208/s12249-010-9445-5
209 | prednisolone | O=C1C=CC2(C(=C1)CCC3C4CCC(O)(C(=O)CO)C4(C)CC(O)C32)C | 34 | 1 | O/W | 0.25 | 39.37 | 6.88 | 34.42 | 0 | 0.9281507 | 0.2096547 | 10.1208/s12249-010-9445-5
209 | prednisolone | O=C1C=CC2(C(=C1)CCC3C4CCC(O)(C(=O)CO)C4(C)CC(O)C32)C | 34 | 1 | O/W | 0.25 | 39.37 | 6.88 | 34.42 | 0 | 1.910238 | 0.2126195 | 10.1208/s12249-010-9445-5
209 | prednisolone | O=C1C=CC2(C(=C1)CCC3C4CCC(O)(C(=O)CO)C4(C)CC(O)C32)C | 34 | 1 | O/W | 0.25 | 39.37 | 6.88 | 34.42 | 0 | 2.965576 | 0.2213329 | 10.1208/s12249-010-9445-5
209 | prednisolone | O=C1C=CC2(C(=C1)CCC3C4CCC(O)(C(=O)CO)C4(C)CC(O)C32)C | 34 | 1 | O/W | 0.25 | 39.37 | 6.88 | 34.42 | 0 | 3.874675 | 0.2214199 | 10.1208/s12249-010-9445-5
209 | prednisolone | O=C1C=CC2(C(=C1)CCC3C4CCC(O)(C(=O)CO)C4(C)CC(O)C32)C | 34 | 1 | O/W | 0.25 | 39.37 | 6.88 | 34.42 | 0 | 6.894188 | 0.2360629 | 10.1208/s12249-010-9445-5
209 | prednisolone | O=C1C=CC2(C(=C1)CCC3C4CCC(O)(C(=O)CO)C4(C)CC(O)C32)C | 34 | 1 | O/W | 0.25 | 39.37 | 6.88 | 34.42 | 0 | 10.06855 | 0.3540701 | 10.1208/s12249-010-9445-5
209 | prednisolone | O=C1C=CC2(C(=C1)CCC3C4CCC(O)(C(=O)CO)C4(C)CC(O)C32)C | 34 | 1 | O/W | 0.25 | 39.37 | 6.88 | 34.42 | 0 | 14.92009 | 0.5210415 | 10.1208/s12249-010-9445-5
209 | prednisolone | O=C1C=CC2(C(=C1)CCC3C4CCC(O)(C(=O)CO)C4(C)CC(O)C32)C | 34 | 1 | O/W | 0.25 | 39.37 | 6.88 | 34.42 | 0 | 20.02958 | 0.7253582 | 10.1208/s12249-010-9445-5
209 | prednisolone | O=C1C=CC2(C(=C1)CCC3C4CCC(O)(C(=O)CO)C4(C)CC(O)C32)C | 34 | 1 | O/W | 0.25 | 39.37 | 6.88 | 34.42 | 0 | 28.00033 | 0.8036329 | 10.1208/s12249-010-9445-5
210 | prednisolone | O=C1C=CC2(C(=C1)CCC3C4CCC(O)(C(=O)CO)C4(C)CC(O)C32)C | 34 | 1 | O/W | 0.25 | 17.04 | 5.145 | 25.73 | 0 | 0 | 0 | 10.1208/s12249-010-9445-5
210 | prednisolone | O=C1C=CC2(C(=C1)CCC3C4CCC(O)(C(=O)CO)C4(C)CC(O)C32)C | 34 | 1 | O/W | 0.25 | 17.04 | 5.145 | 25.73 | 0 | 0.2455872 | 0.3014554 | 10.1208/s12249-010-9445-5
210 | prednisolone | O=C1C=CC2(C(=C1)CCC3C4CCC(O)(C(=O)CO)C4(C)CC(O)C32)C | 34 | 1 | O/W | 0.25 | 17.04 | 5.145 | 25.73 | 0 | 1.046899 | 0.3158862 | 10.1208/s12249-010-9445-5
210 | prednisolone | O=C1C=CC2(C(=C1)CCC3C4CCC(O)(C(=O)CO)C4(C)CC(O)C32)C | 34 | 1 | O/W | 0.25 | 17.04 | 5.145 | 25.73 | 0 | 1.955998 | 0.3159732 | 10.1208/s12249-010-9445-5
210 | prednisolone | O=C1C=CC2(C(=C1)CCC3C4CCC(O)(C(=O)CO)C4(C)CC(O)C32)C | 34 | 1 | O/W | 0.25 | 17.04 | 5.145 | 25.73 | 0 | 3.048743 | 0.3361734 | 10.1208/s12249-010-9445-5
210 | prednisolone | O=C1C=CC2(C(=C1)CCC3C4CCC(O)(C(=O)CO)C4(C)CC(O)C32)C | 34 | 1 | O/W | 0.25 | 17.04 | 5.145 | 25.73 | 0 | 3.994728 | 0.3420056 | 10.1208/s12249-010-9445-5
210 | prednisolone | O=C1C=CC2(C(=C1)CCC3C4CCC(O)(C(=O)CO)C4(C)CC(O)C32)C | 34 | 1 | O/W | 0.25 | 17.04 | 5.145 | 25.73 | 0 | 6.979182 | 0.3709993 | 10.1208/s12249-010-9445-5
210 | prednisolone | O=C1C=CC2(C(=C1)CCC3C4CCC(O)(C(=O)CO)C4(C)CC(O)C32)C | 34 | 1 | O/W | 0.25 | 17.04 | 5.145 | 25.73 | 0 | 9.895867 | 0.454532 | 10.1208/s12249-010-9445-5
210 | prednisolone | O=C1C=CC2(C(=C1)CCC3C4CCC(O)(C(=O)CO)C4(C)CC(O)C32)C | 34 | 1 | O/W | 0.25 | 17.04 | 5.145 | 25.73 | 0 | 15.07625 | 0.6387598 | 10.1208/s12249-010-9445-5
210 | prednisolone | O=C1C=CC2(C(=C1)CCC3C4CCC(O)(C(=O)CO)C4(C)CC(O)C32)C | 34 | 1 | O/W | 0.25 | 17.04 | 5.145 | 25.73 | 0 | 20.11483 | 0.8631654 | 10.1208/s12249-010-9445-5
210 | prednisolone | O=C1C=CC2(C(=C1)CCC3C4CCC(O)(C(=O)CO)C4(C)CC(O)C32)C | 34 | 1 | O/W | 0.25 | 17.04 | 5.145 | 25.73 | 0 | 28.08715 | 0.9586651 | 10.1208/s12249-010-9445-5
211 | prednisolone | O=C1C=CC2(C(=C1)CCC3C4CCC(O)(C(=O)CO)C4(C)CC(O)C32)C | 34 | 1 | O/W | 0.25 | 39.1 | 10.15 | 50.75 | 0 | 0 | 0 | 10.1208/s12249-010-9445-5
211 | prednisolone | O=C1C=CC2(C(=C1)CCC3C4CCC(O)(C(=O)CO)C4(C)CC(O)C32)C | 34 | 1 | O/W | 0.25 | 39.1 | 10.15 | 50.75 | 0 | 0.1878162 | 0.2561441 | 10.1208/s12249-010-9445-5
211 | prednisolone | O=C1C=CC2(C(=C1)CCC3C4CCC(O)(C(=O)CO)C4(C)CC(O)C32)C | 34 | 1 | O/W | 0.25 | 39.1 | 10.15 | 50.75 | 0 | 0.3643424 | 0.3050989 | 10.1208/s12249-010-9445-5
211 | prednisolone | O=C1C=CC2(C(=C1)CCC3C4CCC(O)(C(=O)CO)C4(C)CC(O)C32)C | 34 | 1 | O/W | 0.25 | 39.1 | 10.15 | 50.75 | 0 | 0.942319 | 0.3541306 | 10.1208/s12249-010-9445-5
211 | prednisolone | O=C1C=CC2(C(=C1)CCC3C4CCC(O)(C(=O)CO)C4(C)CC(O)C32)C | 34 | 1 | O/W | 0.25 | 39.1 | 10.15 | 50.75 | 0 | 1.958592 | 0.4003687 | 10.1208/s12249-010-9445-5
211 | prednisolone | O=C1C=CC2(C(=C1)CCC3C4CCC(O)(C(=O)CO)C4(C)CC(O)C32)C | 34 | 1 | O/W | 0.25 | 39.1 | 10.15 | 50.75 | 0 | 3.123297 | 0.4264915 | 10.1208/s12249-010-9445-5
211 | prednisolone | O=C1C=CC2(C(=C1)CCC3C4CCC(O)(C(=O)CO)C4(C)CC(O)C32)C | 34 | 1 | O/W | 0.25 | 39.1 | 10.15 | 50.75 | 0 | 4.107975 | 0.4324358 | 10.1208/s12249-010-9445-5
211 | prednisolone | O=C1C=CC2(C(=C1)CCC3C4CCC(O)(C(=O)CO)C4(C)CC(O)C32)C | 34 | 1 | O/W | 0.25 | 39.1 | 10.15 | 50.75 | 0 | 7.023064 | 0.4704051 | 10.1208/s12249-010-9445-5
211 | prednisolone | O=C1C=CC2(C(=C1)CCC3C4CCC(O)(C(=O)CO)C4(C)CC(O)C32)C | 34 | 1 | O/W | 0.25 | 39.1 | 10.15 | 50.75 | 0 | 9.929401 | 0.5803152 | 10.1208/s12249-010-9445-5
211 | prednisolone | O=C1C=CC2(C(=C1)CCC3C4CCC(O)(C(=O)CO)C4(C)CC(O)C32)C | 34 | 1 | O/W | 0.25 | 39.1 | 10.15 | 50.75 | 0 | 15.08061 | 0.8374185 | 10.1208/s12249-010-9445-5
211 | prednisolone | O=C1C=CC2(C(=C1)CCC3C4CCC(O)(C(=O)CO)C4(C)CC(O)C32)C | 34 | 1 | O/W | 0.25 | 39.1 | 10.15 | 50.75 | 0 | 20.02474 | 0.9966404 | 10.1208/s12249-010-9445-5
211 | prednisolone | O=C1C=CC2(C(=C1)CCC3C4CCC(O)(C(=O)CO)C4(C)CC(O)C32)C | 34 | 1 | O/W | 0.25 | 39.1 | 10.15 | 50.75 | 0 | 27.90357 | 1.032684 | 10.1208/s12249-010-9445-5
212 | prednisolone | O=C1C=CC2(C(=C1)CCC3C4CCC(O)(C(=O)CO)C4(C)CC(O)C32)C | 34 | 1 | O/W | 0.25 | 64.84 | 8.82 | 44.1 | 0 | 0 | 0 | 10.1208/s12249-010-9445-5
212 | prednisolone | O=C1C=CC2(C(=C1)CCC3C4CCC(O)(C(=O)CO)C4(C)CC(O)C32)C | 34 | 1 | O/W | 0.25 | 64.84 | 8.82 | 44.1 | 0 | 1.537099 | 0.2650361 | 10.1208/s12249-010-9445-5
212 | prednisolone | O=C1C=CC2(C(=C1)CCC3C4CCC(O)(C(=O)CO)C4(C)CC(O)C32)C | 34 | 1 | O/W | 0.25 | 64.84 | 8.82 | 44.1 | 0 | 7.040568 | 0.3265236 | 10.1208/s12249-010-9445-5
212 | prednisolone | O=C1C=CC2(C(=C1)CCC3C4CCC(O)(C(=O)CO)C4(C)CC(O)C32)C | 34 | 1 | O/W | 0.25 | 64.84 | 8.82 | 44.1 | 0 | 10.05499 | 0.4479652 | 10.1208/s12249-010-9445-5
212 | prednisolone | O=C1C=CC2(C(=C1)CCC3C4CCC(O)(C(=O)CO)C4(C)CC(O)C32)C | 34 | 1 | O/W | 0.25 | 64.84 | 8.82 | 44.1 | 0 | 15.16795 | 0.7194497 | 10.1208/s12249-010-9445-5
212 | prednisolone | O=C1C=CC2(C(=C1)CCC3C4CCC(O)(C(=O)CO)C4(C)CC(O)C32)C | 34 | 1 | O/W | 0.25 | 64.84 | 8.82 | 44.1 | 0 | 19.88191 | 0.9707137 | 10.1208/s12249-010-9445-5
212 | prednisolone | O=C1C=CC2(C(=C1)CCC3C4CCC(O)(C(=O)CO)C4(C)CC(O)C32)C | 34 | 1 | O/W | 0.25 | 64.84 | 8.82 | 44.1 | 0 | 28.0134 | 1.029828 | 10.1208/s12249-010-9445-5
213 | prednisolone | O=C1C=CC2(C(=C1)CCC3C4CCC(O)(C(=O)CO)C4(C)CC(O)C32)C | 34 | 1 | O/W | 0.25 | 55.89 | 8.16 | 40.78 | 0 | 0 | 0 | 10.1208/s12249-010-9445-5
213 | prednisolone | O=C1C=CC2(C(=C1)CCC3C4CCC(O)(C(=O)CO)C4(C)CC(O)C32)C | 34 | 1 | O/W | 0.25 | 55.89 | 8.16 | 40.78 | 0 | 0.5920673 | 0.2332001 | 10.1208/s12249-010-9445-5
213 | prednisolone | O=C1C=CC2(C(=C1)CCC3C4CCC(O)(C(=O)CO)C4(C)CC(O)C32)C | 34 | 1 | O/W | 0.25 | 55.89 | 8.16 | 40.78 | 0 | 1.168994 | 0.2908647 | 10.1208/s12249-010-9445-5
213 | prednisolone | O=C1C=CC2(C(=C1)CCC3C4CCC(O)(C(=O)CO)C4(C)CC(O)C32)C | 34 | 1 | O/W | 0.25 | 55.89 | 8.16 | 40.78 | 0 | 2.00629 | 0.3082916 | 10.1208/s12249-010-9445-5
213 | prednisolone | O=C1C=CC2(C(=C1)CCC3C4CCC(O)(C(=O)CO)C4(C)CC(O)C32)C | 34 | 1 | O/W | 0.25 | 55.89 | 8.16 | 40.78 | 0 | 3.060808 | 0.3401485 | 10.1208/s12249-010-9445-5
213 | prednisolone | O=C1C=CC2(C(=C1)CCC3C4CCC(O)(C(=O)CO)C4(C)CC(O)C32)C | 34 | 1 | O/W | 0.25 | 55.89 | 8.16 | 40.78 | 0 | 4.081282 | 0.3518551 | 10.1208/s12249-010-9445-5
213 | prednisolone | O=C1C=CC2(C(=C1)CCC3C4CCC(O)(C(=O)CO)C4(C)CC(O)C32)C | 34 | 1 | O/W | 0.25 | 55.89 | 8.16 | 40.78 | 0 | 7.109008 | 0.3639468 | 10.1208/s12249-010-9445-5
213 | prednisolone | O=C1C=CC2(C(=C1)CCC3C4CCC(O)(C(=O)CO)C4(C)CC(O)C32)C | 34 | 1 | O/W | 0.25 | 55.89 | 8.16 | 40.78 | 0 | 10.08484 | 0.5026472 | 10.1208/s12249-010-9445-5
213 | prednisolone | O=C1C=CC2(C(=C1)CCC3C4CCC(O)(C(=O)CO)C4(C)CC(O)C32)C | 34 | 1 | O/W | 0.25 | 55.89 | 8.16 | 40.78 | 0 | 15.01252 | 0.7971177 | 10.1208/s12249-010-9445-5
213 | prednisolone | O=C1C=CC2(C(=C1)CCC3C4CCC(O)(C(=O)CO)C4(C)CC(O)C32)C | 34 | 1 | O/W | 0.25 | 55.89 | 8.16 | 40.78 | 0 | 19.9514 | 0.9995041 | 10.1208/s12249-010-9445-5
213 | prednisolone | O=C1C=CC2(C(=C1)CCC3C4CCC(O)(C(=O)CO)C4(C)CC(O)C32)C | 34 | 1 | O/W | 0.25 | 55.89 | 8.16 | 40.78 | 0 | 28.0141 | 1.024072 | 10.1208/s12249-010-9445-5
214 | prednisolone | O=C1C=CC2(C(=C1)CCC3C4CCC(O)(C(=O)CO)C4(C)CC(O)C32)C | 34 | 1 | O/W | 0.25 | 64.55 | 10.99 | 54.94 | 0 | 0 | 0 | 10.1208/s12249-010-9445-5
214 | prednisolone | O=C1C=CC2(C(=C1)CCC3C4CCC(O)(C(=O)CO)C4(C)CC(O)C32)C | 34 | 1 | O/W | 0.25 | 64.55 | 10.99 | 54.94 | 0 | 1.163042 | 0.3397845 | 10.1208/s12249-010-9445-5
214 | prednisolone | O=C1C=CC2(C(=C1)CCC3C4CCC(O)(C(=O)CO)C4(C)CC(O)C32)C | 34 | 1 | O/W | 0.25 | 64.55 | 10.99 | 54.94 | 0 | 2.21511 | 0.3917849 | 10.1208/s12249-010-9445-5
214 | prednisolone | O=C1C=CC2(C(=C1)CCC3C4CCC(O)(C(=O)CO)C4(C)CC(O)C32)C | 34 | 1 | O/W | 0.25 | 64.55 | 10.99 | 54.94 | 0 | 3.125748 | 0.4063481 | 10.1208/s12249-010-9445-5
214 | prednisolone | O=C1C=CC2(C(=C1)CCC3C4CCC(O)(C(=O)CO)C4(C)CC(O)C32)C | 34 | 1 | O/W | 0.25 | 64.55 | 10.99 | 54.94 | 0 | 4.107975 | 0.4324358 | 10.1208/s12249-010-9445-5
214 | prednisolone | O=C1C=CC2(C(=C1)CCC3C4CCC(O)(C(=O)CO)C4(C)CC(O)C32)C | 34 | 1 | O/W | 0.25 | 64.55 | 10.99 | 54.94 | 0 | 7.096405 | 0.4675415 | 10.1208/s12249-010-9445-5
214 | prednisolone | O=C1C=CC2(C(=C1)CCC3C4CCC(O)(C(=O)CO)C4(C)CC(O)C32)C | 34 | 1 | O/W | 0.25 | 64.55 | 10.99 | 54.94 | 0 | 10.04274 | 0.5486823 | 10.1208/s12249-010-9445-5
214 | prednisolone | O=C1C=CC2(C(=C1)CCC3C4CCC(O)(C(=O)CO)C4(C)CC(O)C32)C | 34 | 1 | O/W | 0.25 | 64.55 | 10.99 | 54.94 | 0 | 15.09566 | 0.7136804 | 10.1208/s12249-010-9445-5
214 | prednisolone | O=C1C=CC2(C(=C1)CCC3C4CCC(O)(C(=O)CO)C4(C)CC(O)C32)C | 34 | 1 | O/W | 0.25 | 64.55 | 10.99 | 54.94 | 0 | 20.03804 | 0.8872905 | 10.1208/s12249-010-9445-5
214 | prednisolone | O=C1C=CC2(C(=C1)CCC3C4CCC(O)(C(=O)CO)C4(C)CC(O)C32)C | 34 | 1 | O/W | 0.25 | 64.55 | 10.99 | 54.94 | 0 | 27.97586 | 1.038454 | 10.1208/s12249-010-9445-5
215 | dexamethasone | O=C1C=CC2(C(=C1)CCC3C4CC(C)C(O)(C(=O)CO)C4(C)CC(O)C32F)C | 31 | 1 | O/W | 0.625 | 16 | 14.9 | 38.9 | 0 | 0 | 0 | 10.1002/jbm.a.32512
215 | dexamethasone | O=C1C=CC2(C(=C1)CCC3C4CC(C)C(O)(C(=O)CO)C4(C)CC(O)C32F)C | 31 | 1 | O/W | 0.625 | 16 | 14.9 | 38.9 | 0 | 2.921123 | 0.2686076 | 10.1002/jbm.a.32512
215 | dexamethasone | O=C1C=CC2(C(=C1)CCC3C4CC(C)C(O)(C(=O)CO)C4(C)CC(O)C32F)C | 31 | 1 | O/W | 0.625 | 16 | 14.9 | 38.9 | 0 | 6.018888 | 0.3913868 | 10.1002/jbm.a.32512
215 | dexamethasone | O=C1C=CC2(C(=C1)CCC3C4CC(C)C(O)(C(=O)CO)C4(C)CC(O)C32F)C | 31 | 1 | O/W | 0.625 | 16 | 14.9 | 38.9 | 0 | 8.963978 | 0.4895463 | 10.1002/jbm.a.32512
215 | dexamethasone | O=C1C=CC2(C(=C1)CCC3C4CC(C)C(O)(C(=O)CO)C4(C)CC(O)C32F)C | 31 | 1 | O/W | 0.625 | 16 | 14.9 | 38.9 | 0 | 12.0084 | 0.5876922 | 10.1002/jbm.a.32512
215 | dexamethasone | O=C1C=CC2(C(=C1)CCC3C4CC(C)C(O)(C(=O)CO)C4(C)CC(O)C32F)C | 31 | 1 | O/W | 0.625 | 16 | 14.9 | 38.9 | 0 | 15.00286 | 0.6837915 | 10.1002/jbm.a.32512
215 | dexamethasone | O=C1C=CC2(C(=C1)CCC3C4CC(C)C(O)(C(=O)CO)C4(C)CC(O)C32F)C | 31 | 1 | O/W | 0.625 | 16 | 14.9 | 38.9 | 0 | 18.09787 | 0.7880906 | 10.1002/jbm.a.32512
215 | dexamethasone | O=C1C=CC2(C(=C1)CCC3C4CC(C)C(O)(C(=O)CO)C4(C)CC(O)C32F)C | 31 | 1 | O/W | 0.625 | 16 | 14.9 | 38.9 | 0 | 21.03745 | 0.8492898 | 10.1002/jbm.a.32512
215 | dexamethasone | O=C1C=CC2(C(=C1)CCC3C4CC(C)C(O)(C(=O)CO)C4(C)CC(O)C32F)C | 31 | 1 | O/W | 0.625 | 16 | 14.9 | 38.9 | 0 | 24.22354 | 0.898135 | 10.1002/jbm.a.32512
216 | lidocaine | O=C(NC=1C(=CC=CC1C)C)CN(CC)CC | 10 | 2.33 | O/W | 1 | 100 | 41.8 | 83.6 | 0.2 | 0 | 0 | 10.1002/lary.20713
216 | lidocaine | O=C(NC=1C(=CC=CC1C)C)CN(CC)CC | 10 | 2.33 | O/W | 1 | 100 | 41.8 | 83.6 | 0.2 | 0.4949531 | 0.6016101 | 10.1002/lary.20713
216 | lidocaine | O=C(NC=1C(=CC=CC1C)C)CN(CC)CC | 10 | 2.33 | O/W | 1 | 100 | 41.8 | 83.6 | 0.2 | 3.983899 | 0.7092956 | 10.1002/lary.20713
216 | lidocaine | O=C(NC=1C(=CC=CC1C)C)CN(CC)CC | 10 | 2.33 | O/W | 1 | 100 | 41.8 | 83.6 | 0.2 | 14.0858 | 0.7992725 | 10.1002/lary.20713
216 | lidocaine | O=C(NC=1C(=CC=CC1C)C)CN(CC)CC | 10 | 2.33 | O/W | 1 | 100 | 41.8 | 83.6 | 0.2 | 21.20851 | 0.8134532 | 10.1002/lary.20713
216 | lidocaine | O=C(NC=1C(=CC=CC1C)C)CN(CC)CC | 10 | 2.33 | O/W | 1 | 100 | 41.8 | 83.6 | 0.2 | 28.02307 | 0.8196555 | 10.1002/lary.20713
216 | lidocaine | O=C(NC=1C(=CC=CC1C)C)CN(CC)CC | 10 | 2.33 | O/W | 1 | 100 | 41.8 | 83.6 | 0.2 | 55.69847 | 0.8245584 | 10.1002/lary.20713
217 | lidocaine | O=C(NC=1C(=CC=CC1C)C)CN(CC)CC | 10 | 2.33 | O/W | 1 | 5 | 5 | 10 | 0.2 | 0 | 0 | 10.1002/lary.20713
217 | lidocaine | O=C(NC=1C(=CC=CC1C)C)CN(CC)CC | 10 | 2.33 | O/W | 1 | 5 | 5 | 10 | 0.2 | 0.5603708 | 0.2848792 | 10.1002/lary.20713
217 | lidocaine | O=C(NC=1C(=CC=CC1C)C)CN(CC)CC | 10 | 2.33 | O/W | 1 | 5 | 5 | 10 | 0.2 | 3.913956 | 0.5479387 | 10.1002/lary.20713
217 | lidocaine | O=C(NC=1C(=CC=CC1C)C)CN(CC)CC | 10 | 2.33 | O/W | 1 | 5 | 5 | 10 | 0.2 | 7.070053 | 0.767167 | 10.1002/lary.20713
217 | lidocaine | O=C(NC=1C(=CC=CC1C)C)CN(CC)CC | 10 | 2.33 | O/W | 1 | 5 | 5 | 10 | 0.2 | 13.75789 | 0.886911 | 10.1002/lary.20713
217 | lidocaine | O=C(NC=1C(=CC=CC1C)C)CN(CC)CC | 10 | 2.33 | O/W | 1 | 5 | 5 | 10 | 0.2 | 20.87114 | 0.9469081 | 10.1002/lary.20713
217 | lidocaine | O=C(NC=1C(=CC=CC1C)C)CN(CC)CC | 10 | 2.33 | O/W | 1 | 5 | 5 | 10 | 0.2 | 28.09713 | 0.9610922 | 10.1002/lary.20713
217 | lidocaine | O=C(NC=1C(=CC=CC1C)C)CN(CC)CC | 10 | 2.33 | O/W | 1 | 5 | 5 | 10 | 0.2 | 56.07617 | 0.9958857 | 10.1002/lary.20713
218 | ibuprofen | O=C(O)C(C1=CC=C(C=C1)CC(C)C)C | 20 | 1 | W/O/W | 0.25 | 35 | 11.96 | 59.8 | 0 | 0 | 0 | 10.1007/s10544-009-9327-3
218 | ibuprofen | O=C(O)C(C1=CC=C(C=C1)CC(C)C)C | 20 | 1 | W/O/W | 0.25 | 35 | 11.96 | 59.8 | 0 | 0.9143291 | 0.4350896 | 10.1007/s10544-009-9327-3
218 | ibuprofen | O=C(O)C(C1=CC=C(C=C1)CC(C)C)C | 20 | 1 | W/O/W | 0.25 | 35 | 11.96 | 59.8 | 0 | 3.149451 | 0.5671333 | 10.1007/s10544-009-9327-3
218 | ibuprofen | O=C(O)C(C1=CC=C(C=C1)CC(C)C)C | 20 | 1 | W/O/W | 0.25 | 35 | 11.96 | 59.8 | 0 | 6.083849 | 0.6805414 | 10.1007/s10544-009-9327-3
218 | ibuprofen | O=C(O)C(C1=CC=C(C=C1)CC(C)C)C | 20 | 1 | W/O/W | 0.25 | 35 | 11.96 | 59.8 | 0 | 9.976584 | 0.8585935 | 10.1007/s10544-009-9327-3
218 | ibuprofen | O=C(O)C(C1=CC=C(C=C1)CC(C)C)C | 20 | 1 | W/O/W | 0.25 | 35 | 11.96 | 59.8 | 0 | 13.10268 | 0.9854673 | 10.1007/s10544-009-9327-3
218 | ibuprofen | O=C(O)C(C1=CC=C(C=C1)CC(C)C)C | 20 | 1 | W/O/W | 0.25 | 35 | 11.96 | 59.8 | 0 | 16.92335 | 1.005114 | 10.1007/s10544-009-9327-3
218 | ibuprofen | O=C(O)C(C1=CC=C(C=C1)CC(C)C)C | 20 | 1 | W/O/W | 0.25 | 35 | 11.96 | 59.8 | 0 | 20.10627 | 1.003142 | 10.1007/s10544-009-9327-3
219 | dexamethasone | O=C1C=CC2(C(=C1)CCC3C4CC(C)C(O)(C(=O)CO)C4(C)CC(O)C32F)C | 12 | 1 | O/W | 0.2 | 36.5 | 15.66 | 93.96 | 0 | 0 | 0 | 10.1016/j.exer.2009.03.012
219 | dexamethasone | O=C1C=CC2(C(=C1)CCC3C4CC(C)C(O)(C(=O)CO)C4(C)CC(O)C32F)C | 12 | 1 | O/W | 0.2 | 36.5 | 15.66 | 93.96 | 0 | 0.1844583 | 0.1191771 | 10.1016/j.exer.2009.03.012
219 | dexamethasone | O=C1C=CC2(C(=C1)CCC3C4CC(C)C(O)(C(=O)CO)C4(C)CC(O)C32F)C | 12 | 1 | O/W | 0.2 | 36.5 | 15.66 | 93.96 | 0 | 1.148164 | 0.1885057 | 10.1016/j.exer.2009.03.012
219 | dexamethasone | O=C1C=CC2(C(=C1)CCC3C4CC(C)C(O)(C(=O)CO)C4(C)CC(O)C32F)C | 12 | 1 | O/W | 0.2 | 36.5 | 15.66 | 93.96 | 0 | 2.013372 | 0.2772292 | 10.1016/j.exer.2009.03.012
219 | dexamethasone | O=C1C=CC2(C(=C1)CCC3C4CC(C)C(O)(C(=O)CO)C4(C)CC(O)C32F)C | 12 | 1 | O/W | 0.2 | 36.5 | 15.66 | 93.96 | 0 | 4.042413 | 0.3576925 | 10.1016/j.exer.2009.03.012
219 | dexamethasone | O=C1C=CC2(C(=C1)CCC3C4CC(C)C(O)(C(=O)CO)C4(C)CC(O)C32F)C | 12 | 1 | O/W | 0.2 | 36.5 | 15.66 | 93.96 | 0 | 6.948528 | 0.3799976 | 10.1016/j.exer.2009.03.012
219 | dexamethasone | O=C1C=CC2(C(=C1)CCC3C4CC(C)C(O)(C(=O)CO)C4(C)CC(O)C32F)C | 12 | 1 | O/W | 0.2 | 36.5 | 15.66 | 93.96 | 0 | 9.951572 | 0.4023072 | 10.1016/j.exer.2009.03.012
219 | dexamethasone | O=C1C=CC2(C(=C1)CCC3C4CC(C)C(O)(C(=O)CO)C4(C)CC(O)C32F)C | 12 | 1 | O/W | 0.2 | 36.5 | 15.66 | 93.96 | 0 | 14.02219 | 0.408038 | 10.1016/j.exer.2009.03.012
219 | dexamethasone | O=C1C=CC2(C(=C1)CCC3C4CC(C)C(O)(C(=O)CO)C4(C)CC(O)C32F)C | 12 | 1 | O/W | 0.2 | 36.5 | 15.66 | 93.96 | 0 | 17.2191 | 0.4303565 | 10.1016/j.exer.2009.03.012
219 | dexamethasone | O=C1C=CC2(C(=C1)CCC3C4CC(C)C(O)(C(=O)CO)C4(C)CC(O)C32F)C | 12 | 1 | O/W | 0.2 | 36.5 | 15.66 | 93.96 | 0 | 21.09227 | 0.48042 | 10.1016/j.exer.2009.03.012
219 | dexamethasone | O=C1C=CC2(C(=C1)CCC3C4CC(C)C(O)(C(=O)CO)C4(C)CC(O)C32F)C | 12 | 1 | O/W | 0.2 | 36.5 | 15.66 | 93.96 | 0 | 23.12691 | 0.4915994 | 10.1016/j.exer.2009.03.012
219 | dexamethasone | O=C1C=CC2(C(=C1)CCC3C4CC(C)C(O)(C(=O)CO)C4(C)CC(O)C32F)C | 12 | 1 | O/W | 0.2 | 36.5 | 15.66 | 93.96 | 0 | 24.87031 | 0.5083081 | 10.1016/j.exer.2009.03.012
219 | dexamethasone | O=C1C=CC2(C(=C1)CCC3C4CC(C)C(O)(C(=O)CO)C4(C)CC(O)C32F)C | 12 | 1 | O/W | 0.2 | 36.5 | 15.66 | 93.96 | 0 | 28.06431 | 0.5666542 | 10.1016/j.exer.2009.03.012
219 | dexamethasone | O=C1C=CC2(C(=C1)CCC3C4CC(C)C(O)(C(=O)CO)C4(C)CC(O)C32F)C | 12 | 1 | O/W | 0.2 | 36.5 | 15.66 | 93.96 | 0 | 29.90307 | 0.6027669 | 10.1016/j.exer.2009.03.012
219 | dexamethasone | O=C1C=CC2(C(=C1)CCC3C4CC(C)C(O)(C(=O)CO)C4(C)CC(O)C32F)C | 12 | 1 | O/W | 0.2 | 36.5 | 15.66 | 93.96 | 0 | 31.93592 | 0.6361171 | 10.1016/j.exer.2009.03.012
219 | dexamethasone | O=C1C=CC2(C(=C1)CCC3C4CC(C)C(O)(C(=O)CO)C4(C)CC(O)C32F)C | 12 | 1 | O/W | 0.2 | 36.5 | 15.66 | 93.96 | 0 | 35.03388 | 0.6833734 | 10.1016/j.exer.2009.03.012
219 | dexamethasone | O=C1C=CC2(C(=C1)CCC3C4CC(C)C(O)(C(=O)CO)C4(C)CC(O)C32F)C | 12 | 1 | O/W | 0.2 | 36.5 | 15.66 | 93.96 | 0 | 36.77549 | 0.7222529 | 10.1016/j.exer.2009.03.012
219 | dexamethasone | O=C1C=CC2(C(=C1)CCC3C4CC(C)C(O)(C(=O)CO)C4(C)CC(O)C32F)C | 12 | 1 | O/W | 0.2 | 36.5 | 15.66 | 93.96 | 0 | 38.80744 | 0.7666886 | 10.1016/j.exer.2009.03.012
219 | dexamethasone | O=C1C=CC2(C(=C1)CCC3C4CC(C)C(O)(C(=O)CO)C4(C)CC(O)C32F)C | 12 | 1 | O/W | 0.2 | 36.5 | 15.66 | 93.96 | 0 | 42.19619 | 0.8139582 | 10.1016/j.exer.2009.03.012
219 | dexamethasone | O=C1C=CC2(C(=C1)CCC3C4CC(C)C(O)(C(=O)CO)C4(C)CC(O)C32F)C | 12 | 1 | O/W | 0.2 | 36.5 | 15.66 | 93.96 | 0 | 43.93802 | 0.8500664 | 10.1016/j.exer.2009.03.012
219 | dexamethasone | O=C1C=CC2(C(=C1)CCC3C4CC(C)C(O)(C(=O)CO)C4(C)CC(O)C32F)C | 12 | 1 | O/W | 0.2 | 36.5 | 15.66 | 93.96 | 0 | 46.06735 | 0.8889638 | 10.1016/j.exer.2009.03.012
219 | dexamethasone | O=C1C=CC2(C(=C1)CCC3C4CC(C)C(O)(C(=O)CO)C4(C)CC(O)C32F)C | 12 | 1 | O/W | 0.2 | 36.5 | 15.66 | 93.96 | 0 | 48.97167 | 0.9334398 | 10.1016/j.exer.2009.03.012
219 | dexamethasone | O=C1C=CC2(C(=C1)CCC3C4CC(C)C(O)(C(=O)CO)C4(C)CC(O)C32F)C | 12 | 1 | O/W | 0.2 | 36.5 | 15.66 | 93.96 | 0 | 51.00497 | 0.9612473 | 10.1016/j.exer.2009.03.012
219 | dexamethasone | O=C1C=CC2(C(=C1)CCC3C4CC(C)C(O)(C(=O)CO)C4(C)CC(O)C32F)C | 12 | 1 | O/W | 0.2 | 36.5 | 15.66 | 93.96 | 0 | 52.94022 | 1.002907 | 10.1016/j.exer.2009.03.012
220 | fenofibric acid | O=C(O)C(OC1=CC=C(C=C1)C(=O)C2=CC=C(Cl)C=C2)(C)C | 12 | 1 | O/W | 0.35 | 11 | 20.6 | 79.45714 | 0 | 0 | 0 | 10.1016/j.ejps.2008.12.016
220 | fenofibric acid | O=C(O)C(OC1=CC=C(C=C1)C(=O)C2=CC=C(Cl)C=C2)(C)C | 12 | 1 | O/W | 0.35 | 11 | 20.6 | 79.45714 | 0 | 0.07738705 | 0.2648515 | 10.1016/j.ejps.2008.12.016
220 | fenofibric acid | O=C(O)C(OC1=CC=C(C=C1)C(=O)C2=CC=C(Cl)C=C2)(C)C | 12 | 1 | O/W | 0.35 | 11 | 20.6 | 79.45714 | 0 | 0.134147 | 0.3267327 | 10.1016/j.ejps.2008.12.016
220 | fenofibric acid | O=C(O)C(OC1=CC=C(C=C1)C(=O)C2=CC=C(Cl)C=C2)(C)C | 12 | 1 | O/W | 0.35 | 11 | 20.6 | 79.45714 | 0 | 0.1336918 | 0.3663366 | 10.1016/j.ejps.2008.12.016
220 | fenofibric acid | O=C(O)C(OC1=CC=C(C=C1)C(=O)C2=CC=C(Cl)C=C2)(C)C | 12 | 1 | O/W | 0.35 | 11 | 20.6 | 79.45714 | 0 | 0.1909355 | 0.3861386 | 10.1016/j.ejps.2008.12.016
220 | fenofibric acid | O=C(O)C(OC1=CC=C(C=C1)C(=O)C2=CC=C(Cl)C=C2)(C)C | 12 | 1 | O/W | 0.35 | 11 | 20.6 | 79.45714 | 0 | 0.2825481 | 0.4158416 | 10.1016/j.ejps.2008.12.016
220 | fenofibric acid | O=C(O)C(OC1=CC=C(C=C1)C(=O)C2=CC=C(Cl)C=C2)(C)C | 12 | 1 | O/W | 0.35 | 11 | 20.6 | 79.45714 | 0 | 1.004524 | 0.6039604 | 10.1016/j.ejps.2008.12.016
220 | fenofibric acid | O=C(O)C(OC1=CC=C(C=C1)C(=O)C2=CC=C(Cl)C=C2)(C)C | 12 | 1 | O/W | 0.35 | 11 | 20.6 | 79.45714 | 0 | 1.280101 | 0.6287129 | 10.1016/j.ejps.2008.12.016
220 | fenofibric acid | O=C(O)C(OC1=CC=C(C=C1)C(=O)C2=CC=C(Cl)C=C2)(C)C | 12 | 1 | O/W | 0.35 | 11 | 20.6 | 79.45714 | 0 | 2.014994 | 0.6930693 | 10.1016/j.ejps.2008.12.016
220 | fenofibric acid | O=C(O)C(OC1=CC=C(C=C1)C(=O)C2=CC=C(Cl)C=C2)(C)C | 12 | 1 | O/W | 0.35 | 11 | 20.6 | 79.45714 | 0 | 2.279305 | 0.6980198 | 10.1016/j.ejps.2008.12.016
220 | fenofibric acid | O=C(O)C(OC1=CC=C(C=C1)C(=O)C2=CC=C(Cl)C=C2)(C)C | 12 | 1 | O/W | 0.35 | 11 | 20.6 | 79.45714 | 0 | 3.198475 | 0.730198 | 10.1016/j.ejps.2008.12.016
221 | propanolol hydrochloride | CC(C)NCC(COC1=CC=CC2=CC=CC=C21)O.Cl | 46 | 1 | W/O/W | 0.25 | 140 | 6 | 30 | 0 | 0 | 0 | 10.1007/s11095-008-9747-4
221 | propanolol hydrochloride | CC(C)NCC(COC1=CC=CC2=CC=CC=C21)O.Cl | 46 | 1 | W/O/W | 0.25 | 140 | 6 | 30 | 0 | 5.097391 | 0.09675965 | 10.1007/s11095-008-9747-4
221 | propanolol hydrochloride | CC(C)NCC(COC1=CC=CC2=CC=CC=C21)O.Cl | 46 | 1 | W/O/W | 0.25 | 140 | 6 | 30 | 0 | 9.908944 | 0.1974387 | 10.1007/s11095-008-9747-4
221 | propanolol hydrochloride | CC(C)NCC(COC1=CC=CC2=CC=CC=C21)O.Cl | 46 | 1 | W/O/W | 0.25 | 140 | 6 | 30 | 0 | 15.15979 | 0.3658285 | 10.1007/s11095-008-9747-4
221 | propanolol hydrochloride | CC(C)NCC(COC1=CC=CC2=CC=CC=C21)O.Cl | 46 | 1 | W/O/W | 0.25 | 140 | 6 | 30 | 0 | 20.12024 | 0.5063085 | 10.1007/s11095-008-9747-4
221 | propanolol hydrochloride | CC(C)NCC(COC1=CC=CC2=CC=CC=C21)O.Cl | 46 | 1 | W/O/W | 0.25 | 140 | 6 | 30 | 0 | 30.16698 | 0.6660293 | 10.1007/s11095-008-9747-4
222 | imatinib mesylate | O=C(NC1=CC=C(C(=C1)NC=2N=CC=C(N2)C3=CN=CC=C3)C)C4=CC=C(C=C4)CN5CCN(C)CC5.O=S(=O)(O)C | 12 | 1 | W/O/W | 0.005 | 33.83 | 0.2716418 | 54.6 | 0 | 0 | 0 | 10.1158/1078-0432.CCR-08-1316
222 | imatinib mesylate | O=C(NC1=CC=C(C(=C1)NC=2N=CC=C(N2)C3=CN=CC=C3)C)C4=CC=C(C=C4)CN5CCN(C)CC5.O=S(=O)(O)C | 12 | 1 | W/O/W | 0.005 | 33.83 | 0.2716418 | 54.6 | 0 | 1.069645 | 0.6186906 | 10.1158/1078-0432.CCR-08-1316
222 | imatinib mesylate | O=C(NC1=CC=C(C(=C1)NC=2N=CC=C(N2)C3=CN=CC=C3)C)C4=CC=C(C=C4)CN5CCN(C)CC5.O=S(=O)(O)C | 12 | 1 | W/O/W | 0.005 | 33.83 | 0.2716418 | 54.6 | 0 | 3.189571 | 0.8060664 | 10.1158/1078-0432.CCR-08-1316
222 | imatinib mesylate | O=C(NC1=CC=C(C(=C1)NC=2N=CC=C(N2)C3=CN=CC=C3)C)C4=CC=C(C=C4)CN5CCN(C)CC5.O=S(=O)(O)C | 12 | 1 | W/O/W | 0.005 | 33.83 | 0.2716418 | 54.6 | 0 | 6.266235 | 0.8972924 | 10.1158/1078-0432.CCR-08-1316
222 | imatinib mesylate | O=C(NC1=CC=C(C(=C1)NC=2N=CC=C(N2)C3=CN=CC=C3)C)C4=CC=C(C=C4)CN5CCN(C)CC5.O=S(=O)(O)C | 12 | 1 | W/O/W | 0.005 | 33.83 | 0.2716418 | 54.6 | 0 | 10.13517 | 0.9275345 | 10.1158/1078-0432.CCR-08-1316
222 | imatinib mesylate | O=C(NC1=CC=C(C(=C1)NC=2N=CC=C(N2)C3=CN=CC=C3)C)C4=CC=C(C=C4)CN5CCN(C)CC5.O=S(=O)(O)C | 12 | 1 | W/O/W | 0.005 | 33.83 | 0.2716418 | 54.6 | 0 | 13.3181 | 0.9812542 | 10.1158/1078-0432.CCR-08-1316
222 | imatinib mesylate | O=C(NC1=CC=C(C(=C1)NC=2N=CC=C(N2)C3=CN=CC=C3)C)C4=CC=C(C=C4)CN5CCN(C)CC5.O=S(=O)(O)C | 12 | 1 | W/O/W | 0.005 | 33.83 | 0.2716418 | 54.6 | 0 | 17.24298 | 1.004462 | 10.1158/1078-0432.CCR-08-1316
223 | gentamicin sulphate | CC(C1CCC(C(O1)OC2C(CC(C(C2O)OC3C(C(C(CO3)(C)O)NC)O)N)N)N)N.CC(C1CCC(C(O1)OC2C(CC(C(C2O)OC3C(C(C(CO3)(C)O)NC)O)N)N)N)NC.CC1(COC(C(C1NC)O)OC2C(CC(C(C2O)OC3C(CCC(O3)CN)N)N)N)O.OS(=O)(=O)O | 60 | 1 | W/O/W | 0.06 | 246.37 | 2.377925 | 42.01 | 0 | 0 | 0 | 10.1016/j.apsusc.2008.06.085
223 | gentamicin sulphate | CC(C1CCC(C(O1)OC2C(CC(C(C2O)OC3C(C(C(CO3)(C)O)NC)O)N)N)N)N.CC(C1CCC(C(O1)OC2C(CC(C(C2O)OC3C(C(C(CO3)(C)O)NC)O)N)N)N)NC.CC1(COC(C(C1NC)O)OC2C(CC(C(C2O)OC3C(CCC(O3)CN)N)N)N)O.OS(=O)(=O)O | 60 | 1 | W/O/W | 0.06 | 246.37 | 2.377925 | 42.01 | 0 | 0.9678683 | 0.3577586 | 10.1016/j.apsusc.2008.06.085
223 | gentamicin sulphate | CC(C1CCC(C(O1)OC2C(CC(C(C2O)OC3C(C(C(CO3)(C)O)NC)O)N)N)N)N.CC(C1CCC(C(O1)OC2C(CC(C(C2O)OC3C(C(C(CO3)(C)O)NC)O)N)N)N)NC.CC1(COC(C(C1NC)O)OC2C(CC(C(C2O)OC3C(CCC(O3)CN)N)N)N)O.OS(=O)(=O)O | 60 | 1 | W/O/W | 0.06 | 246.37 | 2.377925 | 42.01 | 0 | 2.011867 | 0.4741379 | 10.1016/j.apsusc.2008.06.085
223 | gentamicin sulphate | CC(C1CCC(C(O1)OC2C(CC(C(C2O)OC3C(C(C(CO3)(C)O)NC)O)N)N)N)N.CC(C1CCC(C(O1)OC2C(CC(C(C2O)OC3C(C(C(CO3)(C)O)NC)O)N)N)N)NC.CC1(COC(C(C1NC)O)OC2C(CC(C(C2O)OC3C(CCC(O3)CN)N)N)N)O.OS(=O)(=O)O | 60 | 1 | W/O/W | 0.06 | 246.37 | 2.377925 | 42.01 | 0 | 3.918029 | 0.5064655 | 10.1016/j.apsusc.2008.06.085
223 | gentamicin sulphate | CC(C1CCC(C(O1)OC2C(CC(C(C2O)OC3C(C(C(CO3)(C)O)NC)O)N)N)N)N.CC(C1CCC(C(O1)OC2C(CC(C(C2O)OC3C(C(C(CO3)(C)O)NC)O)N)N)N)NC.CC1(COC(C(C1NC)O)OC2C(CC(C(C2O)OC3C(CCC(O3)CN)N)N)N)O.OS(=O)(=O)O | 60 | 1 | W/O/W | 0.06 | 246.37 | 2.377925 | 42.01 | 0 | 6.04232 | 0.5775862 | 10.1016/j.apsusc.2008.06.085
223 | gentamicin sulphate | CC(C1CCC(C(O1)OC2C(CC(C(C2O)OC3C(C(C(CO3)(C)O)NC)O)N)N)N)N.CC(C1CCC(C(O1)OC2C(CC(C(C2O)OC3C(C(C(CO3)(C)O)NC)O)N)N)N)NC.CC1(COC(C(C1NC)O)OC2C(CC(C(C2O)OC3C(CCC(O3)CN)N)N)N)O.OS(=O)(=O)O | 60 | 1 | W/O/W | 0.06 | 246.37 | 2.377925 | 42.01 | 0 | 7.991585 | 0.6056034 | 10.1016/j.apsusc.2008.06.085
223 | gentamicin sulphate | CC(C1CCC(C(O1)OC2C(CC(C(C2O)OC3C(C(C(CO3)(C)O)NC)O)N)N)N)N.CC(C1CCC(C(O1)OC2C(CC(C(C2O)OC3C(C(C(CO3)(C)O)NC)O)N)N)N)NC.CC1(COC(C(C1NC)O)OC2C(CC(C(C2O)OC3C(CCC(O3)CN)N)N)N)O.OS(=O)(=O)O | 60 | 1 | W/O/W | 0.06 | 246.37 | 2.377925 | 42.01 | 0 | 10.0279 | 0.6443966 | 10.1016/j.apsusc.2008.06.085
223 | gentamicin sulphate | CC(C1CCC(C(O1)OC2C(CC(C(C2O)OC3C(C(C(CO3)(C)O)NC)O)N)N)N)N.CC(C1CCC(C(O1)OC2C(CC(C(C2O)OC3C(C(C(CO3)(C)O)NC)O)N)N)N)NC.CC1(COC(C(C1NC)O)OC2C(CC(C(C2O)OC3C(CCC(O3)CN)N)N)N)O.OS(=O)(=O)O | 60 | 1 | W/O/W | 0.06 | 246.37 | 2.377925 | 42.01 | 0 | 11.97632 | 0.6530172 | 10.1016/j.apsusc.2008.06.085
223 | gentamicin sulphate | CC(C1CCC(C(O1)OC2C(CC(C(C2O)OC3C(C(C(CO3)(C)O)NC)O)N)N)N)N.CC(C1CCC(C(O1)OC2C(CC(C(C2O)OC3C(C(C(CO3)(C)O)NC)O)N)N)N)NC.CC1(COC(C(C1NC)O)OC2C(CC(C(C2O)OC3C(CCC(O3)CN)N)N)N)O.OS(=O)(=O)O | 60 | 1 | W/O/W | 0.06 | 246.37 | 2.377925 | 42.01 | 0 | 14.0117 | 0.6702586 | 10.1016/j.apsusc.2008.06.085
223 | gentamicin sulphate | CC(C1CCC(C(O1)OC2C(CC(C(C2O)OC3C(C(C(CO3)(C)O)NC)O)N)N)N)N.CC(C1CCC(C(O1)OC2C(CC(C(C2O)OC3C(C(C(CO3)(C)O)NC)O)N)N)N)NC.CC1(COC(C(C1NC)O)OC2C(CC(C(C2O)OC3C(CCC(O3)CN)N)N)N)O.OS(=O)(=O)O | 60 | 1 | W/O/W | 0.06 | 246.37 | 2.377925 | 42.01 | 0 | 16.13356 | 0.6853448 | 10.1016/j.apsusc.2008.06.085
223 | gentamicin sulphate | CC(C1CCC(C(O1)OC2C(CC(C(C2O)OC3C(C(C(CO3)(C)O)NC)O)N)N)N)N.CC(C1CCC(C(O1)OC2C(CC(C(C2O)OC3C(C(C(CO3)(C)O)NC)O)N)N)N)NC.CC1(COC(C(C1NC)O)OC2C(CC(C(C2O)OC3C(CCC(O3)CN)N)N)N)O.OS(=O)(=O)O | 60 | 1 | W/O/W | 0.06 | 246.37 | 2.377925 | 42.01 | 0 | 18.16913 | 0.7068966 | 10.1016/j.apsusc.2008.06.085
223 | gentamicin sulphate | CC(C1CCC(C(O1)OC2C(CC(C(C2O)OC3C(C(C(CO3)(C)O)NC)O)N)N)N)N.CC(C1CCC(C(O1)OC2C(CC(C(C2O)OC3C(C(C(CO3)(C)O)NC)O)N)N)N)NC.CC1(COC(C(C1NC)O)OC2C(CC(C(C2O)OC3C(CCC(O3)CN)N)N)N)O.OS(=O)(=O)O | 60 | 1 | W/O/W | 0.06 | 246.37 | 2.377925 | 42.01 | 0 | 20.07436 | 0.7176724 | 10.1016/j.apsusc.2008.06.085
223 | gentamicin sulphate | CC(C1CCC(C(O1)OC2C(CC(C(C2O)OC3C(C(C(CO3)(C)O)NC)O)N)N)N)N.CC(C1CCC(C(O1)OC2C(CC(C(C2O)OC3C(C(C(CO3)(C)O)NC)O)N)N)N)NC.CC1(COC(C(C1NC)O)OC2C(CC(C(C2O)OC3C(CCC(O3)CN)N)N)N)O.OS(=O)(=O)O | 60 | 1 | W/O/W | 0.06 | 246.37 | 2.377925 | 42.01 | 0 | 22.10955 | 0.7306034 | 10.1016/j.apsusc.2008.06.085
223 | gentamicin sulphate | CC(C1CCC(C(O1)OC2C(CC(C(C2O)OC3C(C(C(CO3)(C)O)NC)O)N)N)N)N.CC(C1CCC(C(O1)OC2C(CC(C(C2O)OC3C(C(C(CO3)(C)O)NC)O)N)N)N)NC.CC1(COC(C(C1NC)O)OC2C(CC(C(C2O)OC3C(CCC(O3)CN)N)N)N)O.OS(=O)(=O)O | 60 | 1 | W/O/W | 0.06 | 246.37 | 2.377925 | 42.01 | 0 | 24.05919 | 0.7672414 | 10.1016/j.apsusc.2008.06.085
223 | gentamicin sulphate | CC(C1CCC(C(O1)OC2C(CC(C(C2O)OC3C(C(C(CO3)(C)O)NC)O)N)N)N)N.CC(C1CCC(C(O1)OC2C(CC(C(C2O)OC3C(C(C(CO3)(C)O)NC)O)N)N)N)NC.CC1(COC(C(C1NC)O)OC2C(CC(C(C2O)OC3C(CCC(O3)CN)N)N)N)O.OS(=O)(=O)O | 60 | 1 | W/O/W | 0.06 | 246.37 | 2.377925 | 42.01 | 0 | 26.05165 | 0.7931034 | 10.1016/j.apsusc.2008.06.085
223 | gentamicin sulphate | CC(C1CCC(C(O1)OC2C(CC(C(C2O)OC3C(C(C(CO3)(C)O)NC)O)N)N)N)N.CC(C1CCC(C(O1)OC2C(CC(C(C2O)OC3C(C(C(CO3)(C)O)NC)O)N)N)N)NC.CC1(COC(C(C1NC)O)OC2C(CC(C(C2O)OC3C(CCC(O3)CN)N)N)N)O.OS(=O)(=O)O | 60 | 1 | W/O/W | 0.06 | 246.37 | 2.377925 | 42.01 | 0 | 28.00026 | 0.8060345 | 10.1016/j.apsusc.2008.06.085
223 | gentamicin sulphate | CC(C1CCC(C(O1)OC2C(CC(C(C2O)OC3C(C(C(CO3)(C)O)NC)O)N)N)N)N.CC(C1CCC(C(O1)OC2C(CC(C(C2O)OC3C(C(C(CO3)(C)O)NC)O)N)N)N)NC.CC1(COC(C(C1NC)O)OC2C(CC(C(C2O)OC3C(CCC(O3)CN)N)N)N)O.OS(=O)(=O)O | 60 | 1 | W/O/W | 0.06 | 246.37 | 2.377925 | 42.01 | 0 | 30.03695 | 0.8534483 | 10.1016/j.apsusc.2008.06.085
224 | cefazolin sodium | [Na].O=C(O)C1=C(CSC2=NN=C(S2)C)CSC3N1C(=O)C3NC(=O)CN4N=NN=C4 | 25 | 1 | W/O/W | 0.04 | 9.8 | 2.39 | 62.14 | 0 | 0 | 0 | 10.1016/j.ijpharm.2008.01.017
224 | cefazolin sodium | [Na].O=C(O)C1=C(CSC2=NN=C(S2)C)CSC3N1C(=O)C3NC(=O)CN4N=NN=C4 | 25 | 1 | W/O/W | 0.04 | 9.8 | 2.39 | 62.14 | 0 | 0.4187605 | 0.01648352 | 10.1016/j.ijpharm.2008.01.017
224 | cefazolin sodium | [Na].O=C(O)C1=C(CSC2=NN=C(S2)C)CSC3N1C(=O)C3NC(=O)CN4N=NN=C4 | 25 | 1 | W/O/W | 0.04 | 9.8 | 2.39 | 62.14 | 0 | 0.7537688 | 0.02472527 | 10.1016/j.ijpharm.2008.01.017
224 | cefazolin sodium | [Na].O=C(O)C1=C(CSC2=NN=C(S2)C)CSC3N1C(=O)C3NC(=O)CN4N=NN=C4 | 25 | 1 | W/O/W | 0.04 | 9.8 | 2.39 | 62.14 | 0 | 1.298157 | 0.02197802 | 10.1016/j.ijpharm.2008.01.017
224 | cefazolin sodium | [Na].O=C(O)C1=C(CSC2=NN=C(S2)C)CSC3N1C(=O)C3NC(=O)CN4N=NN=C4 | 25 | 1 | W/O/W | 0.04 | 9.8 | 2.39 | 62.14 | 0 | 1.59129 | 0.02747253 | 10.1016/j.ijpharm.2008.01.017
224 | cefazolin sodium | [Na].O=C(O)C1=C(CSC2=NN=C(S2)C)CSC3N1C(=O)C3NC(=O)CN4N=NN=C4 | 25 | 1 | W/O/W | 0.04 | 9.8 | 2.39 | 62.14 | 0 | 2.01005 | 0.03846154 | 10.1016/j.ijpharm.2008.01.017
224 | cefazolin sodium | [Na].O=C(O)C1=C(CSC2=NN=C(S2)C)CSC3N1C(=O)C3NC(=O)CN4N=NN=C4 | 25 | 1 | W/O/W | 0.04 | 9.8 | 2.39 | 62.14 | 0 | 2.386935 | 0.0467033 | 10.1016/j.ijpharm.2008.01.017
224 | cefazolin sodium | [Na].O=C(O)C1=C(CSC2=NN=C(S2)C)CSC3N1C(=O)C3NC(=O)CN4N=NN=C4 | 25 | 1 | W/O/W | 0.04 | 9.8 | 2.39 | 62.14 | 0 | 2.721943 | 0.06318681 | 10.1016/j.ijpharm.2008.01.017
224 | cefazolin sodium | [Na].O=C(O)C1=C(CSC2=NN=C(S2)C)CSC3N1C(=O)C3NC(=O)CN4N=NN=C4 | 25 | 1 | W/O/W | 0.04 | 9.8 | 2.39 | 62.14 | 0 | 3.140704 | 0.09065934 | 10.1016/j.ijpharm.2008.01.017
224 | cefazolin sodium | [Na].O=C(O)C1=C(CSC2=NN=C(S2)C)CSC3N1C(=O)C3NC(=O)CN4N=NN=C4 | 25 | 1 | W/O/W | 0.04 | 9.8 | 2.39 | 62.14 | 0 | 3.517588 | 0.1071429 | 10.1016/j.ijpharm.2008.01.017
224 | cefazolin sodium | [Na].O=C(O)C1=C(CSC2=NN=C(S2)C)CSC3N1C(=O)C3NC(=O)CN4N=NN=C4 | 25 | 1 | W/O/W | 0.04 | 9.8 | 2.39 | 62.14 | 0 | 3.894472 | 0.1236264 | 10.1016/j.ijpharm.2008.01.017
224 | cefazolin sodium | [Na].O=C(O)C1=C(CSC2=NN=C(S2)C)CSC3N1C(=O)C3NC(=O)CN4N=NN=C4 | 25 | 1 | W/O/W | 0.04 | 9.8 | 2.39 | 62.14 | 0 | 4.103853 | 0.1346154 | 10.1016/j.ijpharm.2008.01.017
224 | cefazolin sodium | [Na].O=C(O)C1=C(CSC2=NN=C(S2)C)CSC3N1C(=O)C3NC(=O)CN4N=NN=C4 | 25 | 1 | W/O/W | 0.04 | 9.8 | 2.39 | 62.14 | 0 | 4.355109 | 0.1565934 | 10.1016/j.ijpharm.2008.01.017
224 | cefazolin sodium | [Na].O=C(O)C1=C(CSC2=NN=C(S2)C)CSC3N1C(=O)C3NC(=O)CN4N=NN=C4 | 25 | 1 | W/O/W | 0.04 | 9.8 | 2.39 | 62.14 | 0 | 4.606365 | 0.1785714 | 10.1016/j.ijpharm.2008.01.017
224 | cefazolin sodium | [Na].O=C(O)C1=C(CSC2=NN=C(S2)C)CSC3N1C(=O)C3NC(=O)CN4N=NN=C4 | 25 | 1 | W/O/W | 0.04 | 9.8 | 2.39 | 62.14 | 0 | 4.815745 | 0.1978022 | 10.1016/j.ijpharm.2008.01.017
224 | cefazolin sodium | [Na].O=C(O)C1=C(CSC2=NN=C(S2)C)CSC3N1C(=O)C3NC(=O)CN4N=NN=C4 | 25 | 1 | W/O/W | 0.04 | 9.8 | 2.39 | 62.14 | 0 | 5.067002 | 0.228022 | 10.1016/j.ijpharm.2008.01.017
224 | cefazolin sodium | [Na].O=C(O)C1=C(CSC2=NN=C(S2)C)CSC3N1C(=O)C3NC(=O)CN4N=NN=C4 | 25 | 1 | W/O/W | 0.04 | 9.8 | 2.39 | 62.14 | 0 | 6.030151 | 0.3131868 | 10.1016/j.ijpharm.2008.01.017
224 | cefazolin sodium | [Na].O=C(O)C1=C(CSC2=NN=C(S2)C)CSC3N1C(=O)C3NC(=O)CN4N=NN=C4 | 25 | 1 | W/O/W | 0.04 | 9.8 | 2.39 | 62.14 | 0 | 7.035176 | 0.3571429 | 10.1016/j.ijpharm.2008.01.017
224 | cefazolin sodium | [Na].O=C(O)C1=C(CSC2=NN=C(S2)C)CSC3N1C(=O)C3NC(=O)CN4N=NN=C4 | 25 | 1 | W/O/W | 0.04 | 9.8 | 2.39 | 62.14 | 0 | 8.082077 | 0.467033 | 10.1016/j.ijpharm.2008.01.017
224 | cefazolin sodium | [Na].O=C(O)C1=C(CSC2=NN=C(S2)C)CSC3N1C(=O)C3NC(=O)CN4N=NN=C4 | 25 | 1 | W/O/W | 0.04 | 9.8 | 2.39 | 62.14 | 0 | 9.087102 | 0.4862637 | 10.1016/j.ijpharm.2008.01.017
224 | cefazolin sodium | [Na].O=C(O)C1=C(CSC2=NN=C(S2)C)CSC3N1C(=O)C3NC(=O)CN4N=NN=C4 | 25 | 1 | W/O/W | 0.04 | 9.8 | 2.39 | 62.14 | 0 | 10.05025 | 0.4945055 | 10.1016/j.ijpharm.2008.01.017
224 | cefazolin sodium | [Na].O=C(O)C1=C(CSC2=NN=C(S2)C)CSC3N1C(=O)C3NC(=O)CN4N=NN=C4 | 25 | 1 | W/O/W | 0.04 | 9.8 | 2.39 | 62.14 | 0 | 11.0134 | 0.5054945 | 10.1016/j.ijpharm.2008.01.017
224 | cefazolin sodium | [Na].O=C(O)C1=C(CSC2=NN=C(S2)C)CSC3N1C(=O)C3NC(=O)CN4N=NN=C4 | 25 | 1 | W/O/W | 0.04 | 9.8 | 2.39 | 62.14 | 0 | 12.0603 | 0.5082418 | 10.1016/j.ijpharm.2008.01.017
224 | cefazolin sodium | [Na].O=C(O)C1=C(CSC2=NN=C(S2)C)CSC3N1C(=O)C3NC(=O)CN4N=NN=C4 | 25 | 1 | W/O/W | 0.04 | 9.8 | 2.39 | 62.14 | 0 | 13.06533 | 0.5164835 | 10.1016/j.ijpharm.2008.01.017
224 | cefazolin sodium | [Na].O=C(O)C1=C(CSC2=NN=C(S2)C)CSC3N1C(=O)C3NC(=O)CN4N=NN=C4 | 25 | 1 | W/O/W | 0.04 | 9.8 | 2.39 | 62.14 | 0 | 14.1541 | 0.5164835 | 10.1016/j.ijpharm.2008.01.017
224 | cefazolin sodium | [Na].O=C(O)C1=C(CSC2=NN=C(S2)C)CSC3N1C(=O)C3NC(=O)CN4N=NN=C4 | 25 | 1 | W/O/W | 0.04 | 9.8 | 2.39 | 62.14 | 0 | 14.99162 | 0.521978 | 10.1016/j.ijpharm.2008.01.017
224 | cefazolin sodium | [Na].O=C(O)C1=C(CSC2=NN=C(S2)C)CSC3N1C(=O)C3NC(=O)CN4N=NN=C4 | 25 | 1 | W/O/W | 0.04 | 9.8 | 2.39 | 62.14 | 0 | 16.12228 | 0.5247253 | 10.1016/j.ijpharm.2008.01.017
224 | cefazolin sodium | [Na].O=C(O)C1=C(CSC2=NN=C(S2)C)CSC3N1C(=O)C3NC(=O)CN4N=NN=C4 | 25 | 1 | W/O/W | 0.04 | 9.8 | 2.39 | 62.14 | 0 | 17.16918 | 0.5357143 | 10.1016/j.ijpharm.2008.01.017
224 | cefazolin sodium | [Na].O=C(O)C1=C(CSC2=NN=C(S2)C)CSC3N1C(=O)C3NC(=O)CN4N=NN=C4 | 25 | 1 | W/O/W | 0.04 | 9.8 | 2.39 | 62.14 | 0 | 18.04858 | 0.5494505 | 10.1016/j.ijpharm.2008.01.017
224 | cefazolin sodium | [Na].O=C(O)C1=C(CSC2=NN=C(S2)C)CSC3N1C(=O)C3NC(=O)CN4N=NN=C4 | 25 | 1 | W/O/W | 0.04 | 9.8 | 2.39 | 62.14 | 0 | 19.13735 | 0.5604396 | 10.1016/j.ijpharm.2008.01.017
224 | cefazolin sodium | [Na].O=C(O)C1=C(CSC2=NN=C(S2)C)CSC3N1C(=O)C3NC(=O)CN4N=NN=C4 | 25 | 1 | W/O/W | 0.04 | 9.8 | 2.39 | 62.14 | 0 | 20.1005 | 0.5824176 | 10.1016/j.ijpharm.2008.01.017
224 | cefazolin sodium | [Na].O=C(O)C1=C(CSC2=NN=C(S2)C)CSC3N1C(=O)C3NC(=O)CN4N=NN=C4 | 25 | 1 | W/O/W | 0.04 | 9.8 | 2.39 | 62.14 | 0 | 21.10553 | 0.5961538 | 10.1016/j.ijpharm.2008.01.017
224 | cefazolin sodium | [Na].O=C(O)C1=C(CSC2=NN=C(S2)C)CSC3N1C(=O)C3NC(=O)CN4N=NN=C4 | 25 | 1 | W/O/W | 0.04 | 9.8 | 2.39 | 62.14 | 0 | 22.11055 | 0.5989011 | 10.1016/j.ijpharm.2008.01.017
224 | cefazolin sodium | [Na].O=C(O)C1=C(CSC2=NN=C(S2)C)CSC3N1C(=O)C3NC(=O)CN4N=NN=C4 | 25 | 1 | W/O/W | 0.04 | 9.8 | 2.39 | 62.14 | 0 | 23.03183 | 0.6016484 | 10.1016/j.ijpharm.2008.01.017
224 | cefazolin sodium | [Na].O=C(O)C1=C(CSC2=NN=C(S2)C)CSC3N1C(=O)C3NC(=O)CN4N=NN=C4 | 25 | 1 | W/O/W | 0.04 | 9.8 | 2.39 | 62.14 | 0 | 24.07873 | 0.6098901 | 10.1016/j.ijpharm.2008.01.017
224 | cefazolin sodium | [Na].O=C(O)C1=C(CSC2=NN=C(S2)C)CSC3N1C(=O)C3NC(=O)CN4N=NN=C4 | 25 | 1 | W/O/W | 0.04 | 9.8 | 2.39 | 62.14 | 0 | 25.1675 | 0.6126374 | 10.1016/j.ijpharm.2008.01.017
225 | dexamethasone | O=C1C=CC2(C(=C1)CCC3C4CC(C)C(O)(C(=O)CO)C4(C)CC(O)C32F)C | 13 | 1 | O/W | 0.1 | 20 | 7.64 | 84.04 | 0 | 0 | 0 | 10.1016/j.jconrel.2008.01.004
225 | dexamethasone | O=C1C=CC2(C(=C1)CCC3C4CC(C)C(O)(C(=O)CO)C4(C)CC(O)C32F)C | 13 | 1 | O/W | 0.1 | 20 | 7.64 | 84.04 | 0 | 2.79476 | 0.3264967 | 10.1016/j.jconrel.2008.01.004
225 | dexamethasone | O=C1C=CC2(C(=C1)CCC3C4CC(C)C(O)(C(=O)CO)C4(C)CC(O)C32F)C | 13 | 1 | O/W | 0.1 | 20 | 7.64 | 84.04 | 0 | 4.716157 | 0.3288857 | 10.1016/j.jconrel.2008.01.004
225 | dexamethasone | O=C1C=CC2(C(=C1)CCC3C4CC(C)C(O)(C(=O)CO)C4(C)CC(O)C32F)C | 13 | 1 | O/W | 0.1 | 20 | 7.64 | 84.04 | 0 | 6.899563 | 0.4701736 | 10.1016/j.jconrel.2008.01.004
225 | dexamethasone | O=C1C=CC2(C(=C1)CCC3C4CC(C)C(O)(C(=O)CO)C4(C)CC(O)C32F)C | 13 | 1 | O/W | 0.1 | 20 | 7.64 | 84.04 | 0 | 9.170306 | 0.4517427 | 10.1016/j.jconrel.2008.01.004
225 | dexamethasone | O=C1C=CC2(C(=C1)CCC3C4CC(C)C(O)(C(=O)CO)C4(C)CC(O)C32F)C | 13 | 1 | O/W | 0.1 | 20 | 7.64 | 84.04 | 0 | 13.10044 | 0.6278202 | 10.1016/j.jconrel.2008.01.004
225 | dexamethasone | O=C1C=CC2(C(=C1)CCC3C4CC(C)C(O)(C(=O)CO)C4(C)CC(O)C32F)C | 13 | 1 | O/W | 0.1 | 20 | 7.64 | 84.04 | 0 | 19.91266 | 0.7137312 | 10.1016/j.jconrel.2008.01.004
225 | dexamethasone | O=C1C=CC2(C(=C1)CCC3C4CC(C)C(O)(C(=O)CO)C4(C)CC(O)C32F)C | 13 | 1 | O/W | 0.1 | 20 | 7.64 | 84.04 | 0 | 24.01747 | 0.8412044 | 10.1016/j.jconrel.2008.01.004
225 | dexamethasone | O=C1C=CC2(C(=C1)CCC3C4CC(C)C(O)(C(=O)CO)C4(C)CC(O)C32F)C | 13 | 1 | O/W | 0.1 | 20 | 7.64 | 84.04 | 0 | 25.93886 | 0.8366489 | 10.1016/j.jconrel.2008.01.004
225 | dexamethasone | O=C1C=CC2(C(=C1)CCC3C4CC(C)C(O)(C(=O)CO)C4(C)CC(O)C32F)C | 13 | 1 | O/W | 0.1 | 20 | 7.64 | 84.04 | 0 | 31.17904 | 0.8461103 | 10.1016/j.jconrel.2008.01.004
226 | dexamethasone | O=C1C=CC2(C(=C1)CCC3C4CC(C)C(O)(C(=O)CO)C4(C)CC(O)C32F)C | 28 | 1 | O/W | 0.1 | 20 | 8.25 | 90.75 | 0 | 0 | 0 | 10.1016/j.jconrel.2008.01.004
226 | dexamethasone | O=C1C=CC2(C(=C1)CCC3C4CC(C)C(O)(C(=O)CO)C4(C)CC(O)C32F)C | 28 | 1 | O/W | 0.1 | 20 | 8.25 | 90.75 | 0 | 1.39738 | 0.173665 | 10.1016/j.jconrel.2008.01.004
226 | dexamethasone | O=C1C=CC2(C(=C1)CCC3C4CC(C)C(O)(C(=O)CO)C4(C)CC(O)C32F)C | 28 | 1 | O/W | 0.1 | 20 | 8.25 | 90.75 | 0 | 2.183406 | 0.1690657 | 10.1016/j.jconrel.2008.01.004
226 | dexamethasone | O=C1C=CC2(C(=C1)CCC3C4CC(C)C(O)(C(=O)CO)C4(C)CC(O)C32F)C | 28 | 1 | O/W | 0.1 | 20 | 8.25 | 90.75 | 0 | 4.628821 | 0.2108267 | 10.1016/j.jconrel.2008.01.004
226 | dexamethasone | O=C1C=CC2(C(=C1)CCC3C4CC(C)C(O)(C(=O)CO)C4(C)CC(O)C32F)C | 28 | 1 | O/W | 0.1 | 20 | 8.25 | 90.75 | 0 | 7.074236 | 0.2155507 | 10.1016/j.jconrel.2008.01.004
226 | dexamethasone | O=C1C=CC2(C(=C1)CCC3C4CC(C)C(O)(C(=O)CO)C4(C)CC(O)C32F)C | 28 | 1 | O/W | 0.1 | 20 | 8.25 | 90.75 | 0 | 9.257642 | 0.227209 | 10.1016/j.jconrel.2008.01.004
226 | dexamethasone | O=C1C=CC2(C(=C1)CCC3C4CC(C)C(O)(C(=O)CO)C4(C)CC(O)C32F)C | 28 | 1 | O/W | 0.1 | 20 | 8.25 | 90.75 | 0 | 13.10044 | 0.2921721 | 10.1016/j.jconrel.2008.01.004
226 | dexamethasone | O=C1C=CC2(C(=C1)CCC3C4CC(C)C(O)(C(=O)CO)C4(C)CC(O)C32F)C | 28 | 1 | O/W | 0.1 | 20 | 8.25 | 90.75 | 0 | 20.08734 | 0.4012379 | 10.1016/j.jconrel.2008.01.004
226 | dexamethasone | O=C1C=CC2(C(=C1)CCC3C4CC(C)C(O)(C(=O)CO)C4(C)CC(O)C32F)C | 28 | 1 | O/W | 0.1 | 20 | 8.25 | 90.75 | 0 | 24.19214 | 0.5541741 | 10.1016/j.jconrel.2008.01.004
226 | dexamethasone | O=C1C=CC2(C(=C1)CCC3C4CC(C)C(O)(C(=O)CO)C4(C)CC(O)C32F)C | 28 | 1 | O/W | 0.1 | 20 | 8.25 | 90.75 | 0 | 28.20961 | 0.6145143 | 10.1016/j.jconrel.2008.01.004
226 | dexamethasone | O=C1C=CC2(C(=C1)CCC3C4CC(C)C(O)(C(=O)CO)C4(C)CC(O)C32F)C | 28 | 1 | O/W | 0.1 | 20 | 8.25 | 90.75 | 0 | 32.0524 | 0.7604958 | 10.1016/j.jconrel.2008.01.004
226 | dexamethasone | O=C1C=CC2(C(=C1)CCC3C4CC(C)C(O)(C(=O)CO)C4(C)CC(O)C32F)C | 28 | 1 | O/W | 0.1 | 20 | 8.25 | 90.75 | 0 | 35.02183 | 0.8346845 | 10.1016/j.jconrel.2008.01.004
226 | dexamethasone | O=C1C=CC2(C(=C1)CCC3C4CC(C)C(O)(C(=O)CO)C4(C)CC(O)C32F)C | 28 | 1 | O/W | 0.1 | 20 | 8.25 | 90.75 | 0 | 40.26201 | 0.8441459 | 10.1016/j.jconrel.2008.01.004
226 | dexamethasone | O=C1C=CC2(C(=C1)CCC3C4CC(C)C(O)(C(=O)CO)C4(C)CC(O)C32F)C | 28 | 1 | O/W | 0.1 | 20 | 8.25 | 90.75 | 0 | 44.01747 | 0.8442908 | 10.1016/j.jconrel.2008.01.004
226 | dexamethasone | O=C1C=CC2(C(=C1)CCC3C4CC(C)C(O)(C(=O)CO)C4(C)CC(O)C32F)C | 28 | 1 | O/W | 0.1 | 20 | 8.25 | 90.75 | 0 | 48.03493 | 0.8490754 | 10.1016/j.jconrel.2008.01.004
226 | dexamethasone | O=C1C=CC2(C(=C1)CCC3C4CC(C)C(O)(C(=O)CO)C4(C)CC(O)C32F)C | 28 | 1 | O/W | 0.1 | 20 | 8.25 | 90.75 | 0 | 53.18777 | 0.8423298 | 10.1016/j.jconrel.2008.01.004
227 | ABT627 | CCCCN(CCCC)C(=O)CN1CC(C(C1C2=CC=C(C=C2)OC)C(=O)O)C3=CC4=C(C=C3)OCO4 | 34 | 1 | O/W | 0.25 | 18.52956 | 8.588994 | 42.94497 | 0.5 | 0 | 0 | 10.1016/j.ejpb.2007.06.008
227 | ABT627 | CCCCN(CCCC)C(=O)CN1CC(C(C1C2=CC=C(C=C2)OC)C(=O)O)C3=CC4=C(C=C3)OCO4 | 34 | 1 | O/W | 0.25 | 18.52956 | 8.588994 | 42.94497 | 0.5 | 0.338853 | 0.09265887 | 10.1016/j.ejpb.2007.06.008
227 | ABT627 | CCCCN(CCCC)C(=O)CN1CC(C(C1C2=CC=C(C=C2)OC)C(=O)O)C3=CC4=C(C=C3)OCO4 | 34 | 1 | O/W | 0.25 | 18.52956 | 8.588994 | 42.94497 | 0.5 | 0.6247048 | 0.1093086 | 10.1016/j.ejpb.2007.06.008
227 | ABT627 | CCCCN(CCCC)C(=O)CN1CC(C(C1C2=CC=C(C=C2)OC)C(=O)O)C3=CC4=C(C=C3)OCO4 | 34 | 1 | O/W | 0.25 | 18.52956 | 8.588994 | 42.94497 | 0.5 | 1.082504 | 0.1283472 | 10.1016/j.ejpb.2007.06.008
227 | ABT627 | CCCCN(CCCC)C(=O)CN1CC(C(C1C2=CC=C(C=C2)OC)C(=O)O)C3=CC4=C(C=C3)OCO4 | 34 | 1 | O/W | 0.25 | 18.52956 | 8.588994 | 42.94497 | 0.5 | 3.145051 | 0.1712659 | 10.1016/j.ejpb.2007.06.008
227 | ABT627 | CCCCN(CCCC)C(=O)CN1CC(C(C1C2=CC=C(C=C2)OC)C(=O)O)C3=CC4=C(C=C3)OCO4 | 34 | 1 | O/W | 0.25 | 18.52956 | 8.588994 | 42.94497 | 0.5 | 5.094239 | 0.1904226 | 10.1016/j.ejpb.2007.06.008
227 | ABT627 | CCCCN(CCCC)C(=O)CN1CC(C(C1C2=CC=C(C=C2)OC)C(=O)O)C3=CC4=C(C=C3)OCO4 | 34 | 1 | O/W | 0.25 | 18.52956 | 8.588994 | 42.94497 | 0.5 | 7.214557 | 0.2262199 | 10.1016/j.ejpb.2007.06.008
227 | ABT627 | CCCCN(CCCC)C(=O)CN1CC(C(C1C2=CC=C(C=C2)OC)C(=O)O)C3=CC4=C(C=C3)OCO4 | 34 | 1 | O/W | 0.25 | 18.52956 | 8.588994 | 42.94497 | 0.5 | 8.934164 | 0.2477337 | 10.1016/j.ejpb.2007.06.008
227 | ABT627 | CCCCN(CCCC)C(=O)CN1CC(C(C1C2=CC=C(C=C2)OC)C(=O)O)C3=CC4=C(C=C3)OCO4 | 34 | 1 | O/W | 0.25 | 18.52956 | 8.588994 | 42.94497 | 0.5 | 11.16975 | 0.274039 | 10.1016/j.ejpb.2007.06.008
227 | ABT627 | CCCCN(CCCC)C(=O)CN1CC(C(C1C2=CC=C(C=C2)OC)C(=O)O)C3=CC4=C(C=C3)OCO4 | 34 | 1 | O/W | 0.25 | 18.52956 | 8.588994 | 42.94497 | 0.5 | 13.11703 | 0.3264497 | 10.1016/j.ejpb.2007.06.008
227 | ABT627 | CCCCN(CCCC)C(=O)CN1CC(C(C1C2=CC=C(C=C2)OC)C(=O)O)C3=CC4=C(C=C3)OCO4 | 34 | 1 | O/W | 0.25 | 18.52956 | 8.588994 | 42.94497 | 0.5 | 15.17699 | 0.4144988 | 10.1016/j.ejpb.2007.06.008
227 | ABT627 | CCCCN(CCCC)C(=O)CN1CC(C(C1C2=CC=C(C=C2)OC)C(=O)O)C3=CC4=C(C=C3)OCO4 | 34 | 1 | O/W | 0.25 | 18.52956 | 8.588994 | 42.94497 | 0.5 | 17.12086 | 0.5262916 | 10.1016/j.ejpb.2007.06.008
227 | ABT627 | CCCCN(CCCC)C(=O)CN1CC(C(C1C2=CC=C(C=C2)OC)C(=O)O)C3=CC4=C(C=C3)OCO4 | 34 | 1 | O/W | 0.25 | 18.52956 | 8.588994 | 42.94497 | 0.5 | 19.0071 | 0.6428305 | 10.1016/j.ejpb.2007.06.008
227 | ABT627 | CCCCN(CCCC)C(=O)CN1CC(C(C1C2=CC=C(C=C2)OC)C(=O)O)C3=CC4=C(C=C3)OCO4 | 34 | 1 | O/W | 0.25 | 18.52956 | 8.588994 | 42.94497 | 0.5 | 21.01038 | 0.7189987 | 10.1016/j.ejpb.2007.06.008
227 | ABT627 | CCCCN(CCCC)C(=O)CN1CC(C(C1C2=CC=C(C=C2)OC)C(=O)O)C3=CC4=C(C=C3)OCO4 | 34 | 1 | O/W | 0.25 | 18.52956 | 8.588994 | 42.94497 | 0.5 | 23.07388 | 0.7452903 | 10.1016/j.ejpb.2007.06.008
227 | ABT627 | CCCCN(CCCC)C(=O)CN1CC(C(C1C2=CC=C(C=C2)OC)C(=O)O)C3=CC4=C(C=C3)OCO4 | 34 | 1 | O/W | 0.25 | 18.52956 | 8.588994 | 42.94497 | 0.5 | 24.9638 | 0.7976965 | 10.1016/j.ejpb.2007.06.008
227 | ABT627 | CCCCN(CCCC)C(=O)CN1CC(C(C1C2=CC=C(C=C2)OC)C(=O)O)C3=CC4=C(C=C3)OCO4 | 34 | 1 | O/W | 0.25 | 18.52956 | 8.588994 | 42.94497 | 0.5 | 27.02921 | 0.7907341 | 10.1016/j.ejpb.2007.06.008
227 | ABT627 | CCCCN(CCCC)C(=O)CN1CC(C(C1C2=CC=C(C=C2)OC)C(=O)O)C3=CC4=C(C=C3)OCO4 | 34 | 1 | O/W | 0.25 | 18.52956 | 8.588994 | 42.94497 | 0.5 | 28.9209 | 0.8122616 | 10.1016/j.ejpb.2007.06.008
227 | ABT627 | CCCCN(CCCC)C(=O)CN1CC(C(C1C2=CC=C(C=C2)OC)C(=O)O)C3=CC4=C(C=C3)OCO4 | 34 | 1 | O/W | 0.25 | 18.52956 | 8.588994 | 42.94497 | 0.5 | 30.98699 | 0.7934228 | 10.1016/j.ejpb.2007.06.008
227 | ABT627 | CCCCN(CCCC)C(=O)CN1CC(C(C1C2=CC=C(C=C2)OC)C(=O)O)C3=CC4=C(C=C3)OCO4 | 34 | 1 | O/W | 0.25 | 18.52956 | 8.588994 | 42.94497 | 0.5 | 32.937 | 0.7983278 | 10.1016/j.ejpb.2007.06.008
228 | ABT627 | CCCCN(CCCC)C(=O)CN1CC(C(C1C2=CC=C(C=C2)OC)C(=O)O)C3=CC4=C(C=C3)OCO4 | 34 | 1 | O/W | 0.25 | 21.82033 | 9.480906 | 47.40453 | 0.5 | 0 | 0 | 10.1016/j.ejpb.2007.06.008
228 | ABT627 | CCCCN(CCCC)C(=O)CN1CC(C(C1C2=CC=C(C=C2)OC)C(=O)O)C3=CC4=C(C=C3)OCO4 | 34 | 1 | O/W | 0.25 | 21.82033 | 9.480906 | 47.40453 | 0.5 | 1.316581 | 0.04760564 | 10.1016/j.ejpb.2007.06.008
228 | ABT627 | CCCCN(CCCC)C(=O)CN1CC(C(C1C2=CC=C(C=C2)OC)C(=O)O)C3=CC4=C(C=C3)OCO4 | 34 | 1 | O/W | 0.25 | 21.82033 | 9.480906 | 47.40453 | 0.5 | 3.207454 | 0.08338481 | 10.1016/j.ejpb.2007.06.008
228 | ABT627 | CCCCN(CCCC)C(=O)CN1CC(C(C1C2=CC=C(C=C2)OC)C(=O)O)C3=CC4=C(C=C3)OCO4 | 34 | 1 | O/W | 0.25 | 21.82033 | 9.480906 | 47.40453 | 0.5 | 5.099553 | 0.0977864 | 10.1016/j.ejpb.2007.06.008
228 | ABT627 | CCCCN(CCCC)C(=O)CN1CC(C(C1C2=CC=C(C=C2)OC)C(=O)O)C3=CC4=C(C=C3)OCO4 | 34 | 1 | O/W | 0.25 | 21.82033 | 9.480906 | 47.40453 | 0.5 | 7.219734 | 0.135959 | 10.1016/j.ejpb.2007.06.008
228 | ABT627 | CCCCN(CCCC)C(=O)CN1CC(C(C1C2=CC=C(C=C2)OC)C(=O)O)C3=CC4=C(C=C3)OCO4 | 34 | 1 | O/W | 0.25 | 21.82033 | 9.480906 | 47.40453 | 0.5 | 8.997248 | 0.1479762 | 10.1016/j.ejpb.2007.06.008
228 | ABT627 | CCCCN(CCCC)C(=O)CN1CC(C(C1C2=CC=C(C=C2)OC)C(=O)O)C3=CC4=C(C=C3)OCO4 | 34 | 1 | O/W | 0.25 | 21.82033 | 9.480906 | 47.40453 | 0.5 | 11.23324 | 0.1671557 | 10.1016/j.ejpb.2007.06.008
228 | ABT627 | CCCCN(CCCC)C(=O)CN1CC(C(C1C2=CC=C(C=C2)OC)C(=O)O)C3=CC4=C(C=C3)OCO4 | 34 | 1 | O/W | 0.25 | 21.82033 | 9.480906 | 47.40453 | 0.5 | 13.06525 | 0.2290584 | 10.1016/j.ejpb.2007.06.008
228 | ABT627 | CCCCN(CCCC)C(=O)CN1CC(C(C1C2=CC=C(C=C2)OC)C(=O)O)C3=CC4=C(C=C3)OCO4 | 34 | 1 | O/W | 0.25 | 21.82033 | 9.480906 | 47.40453 | 0.5 | 14.94346 | 0.4857392 | 10.1016/j.ejpb.2007.06.008
228 | ABT627 | CCCCN(CCCC)C(=O)CN1CC(C(C1C2=CC=C(C=C2)OC)C(=O)O)C3=CC4=C(C=C3)OCO4 | 34 | 1 | O/W | 0.25 | 21.82033 | 9.480906 | 47.40453 | 0.5 | 16.93475 | 0.7709325 | 10.1016/j.ejpb.2007.06.008
228 | ABT627 | CCCCN(CCCC)C(=O)CN1CC(C(C1C2=CC=C(C=C2)OC)C(=O)O)C3=CC4=C(C=C3)OCO4 | 34 | 1 | O/W | 0.25 | 21.82033 | 9.480906 | 47.40453 | 0.5 | 18.99184 | 0.9088626 | 10.1016/j.ejpb.2007.06.008
228 | ABT627 | CCCCN(CCCC)C(=O)CN1CC(C(C1C2=CC=C(C=C2)OC)C(=O)O)C3=CC4=C(C=C3)OCO4 | 34 | 1 | O/W | 0.25 | 21.82033 | 9.480906 | 47.40453 | 0.5 | 20.76786 | 0.947008 | 10.1016/j.ejpb.2007.06.008
228 | ABT627 | CCCCN(CCCC)C(=O)CN1CC(C(C1C2=CC=C(C=C2)OC)C(=O)O)C3=CC4=C(C=C3)OCO4 | 34 | 1 | O/W | 0.25 | 21.82033 | 9.480906 | 47.40453 | 0.5 | 22.89185 | 0.9186726 | 10.1016/j.ejpb.2007.06.008
228 | ABT627 | CCCCN(CCCC)C(=O)CN1CC(C(C1C2=CC=C(C=C2)OC)C(=O)O)C3=CC4=C(C=C3)OCO4 | 34 | 1 | O/W | 0.25 | 21.82033 | 9.480906 | 47.40453 | 0.5 | 25.06953 | 0.9544744 | 10.1016/j.ejpb.2007.06.008
228 | ABT627 | CCCCN(CCCC)C(=O)CN1CC(C(C1C2=CC=C(C=C2)OC)C(=O)O)C3=CC4=C(C=C3)OCO4 | 34 | 1 | O/W | 0.25 | 21.82033 | 9.480906 | 47.40453 | 0.5 | 26.90645 | 0.9308669 | 10.1016/j.ejpb.2007.06.008
228 | ABT627 | CCCCN(CCCC)C(=O)CN1CC(C(C1C2=CC=C(C=C2)OC)C(=O)O)C3=CC4=C(C=C3)OCO4 | 34 | 1 | O/W | 0.25 | 21.82033 | 9.480906 | 47.40453 | 0.5 | 29.02759 | 0.9524125 | 10.1016/j.ejpb.2007.06.008
228 | ABT627 | CCCCN(CCCC)C(=O)CN1CC(C(C1C2=CC=C(C=C2)OC)C(=O)O)C3=CC4=C(C=C3)OCO4 | 34 | 1 | O/W | 0.25 | 21.82033 | 9.480906 | 47.40453 | 0.5 | 30.86355 | 0.945432 | 10.1016/j.ejpb.2007.06.008
228 | ABT627 | CCCCN(CCCC)C(=O)CN1CC(C(C1C2=CC=C(C=C2)OC)C(=O)O)C3=CC4=C(C=C3)OCO4 | 34 | 1 | O/W | 0.25 | 21.82033 | 9.480906 | 47.40453 | 0.5 | 32.92855 | 0.9455955 | 10.1016/j.ejpb.2007.06.008
229 | ABT627 | CCCCN(CCCC)C(=O)CN1CC(C(C1C2=CC=C(C=C2)OC)C(=O)O)C3=CC4=C(C=C3)OCO4 | 34 | 1 | O/W | 0.25 | 17.12656 | 15.76805 | 78.84023 | 0.5 | 0 | 0 | 10.1016/j.ejpb.2007.06.008
229 | ABT627 | CCCCN(CCCC)C(=O)CN1CC(C(C1C2=CC=C(C=C2)OC)C(=O)O)C3=CC4=C(C=C3)OCO4 | 34 | 1 | O/W | 0.25 | 17.12656 | 15.76805 | 78.84023 | 0.5 | 1.204038 | 0.009591978 | 10.1016/j.ejpb.2007.06.008
229 | ABT627 | CCCCN(CCCC)C(=O)CN1CC(C(C1C2=CC=C(C=C2)OC)C(=O)O)C3=CC4=C(C=C3)OCO4 | 34 | 1 | O/W | 0.25 | 17.12656 | 15.76805 | 78.84023 | 0.5 | 3.15309 | 0.03112397 | 10.1016/j.ejpb.2007.06.008
229 | ABT627 | CCCCN(CCCC)C(=O)CN1CC(C(C1C2=CC=C(C=C2)OC)C(=O)O)C3=CC4=C(C=C3)OCO4 | 34 | 1 | O/W | 0.25 | 17.12656 | 15.76805 | 78.84023 | 0.5 | 5.217137 | 0.04791447 | 10.1016/j.ejpb.2007.06.008
229 | ABT627 | CCCCN(CCCC)C(=O)CN1CC(C(C1C2=CC=C(C=C2)OC)C(=O)O)C3=CC4=C(C=C3)OCO4 | 34 | 1 | O/W | 0.25 | 17.12656 | 15.76805 | 78.84023 | 0.5 | 7.166188 | 0.06944646 | 10.1016/j.ejpb.2007.06.008
229 | ABT627 | CCCCN(CCCC)C(=O)CN1CC(C(C1C2=CC=C(C=C2)OC)C(=O)O)C3=CC4=C(C=C3)OCO4 | 34 | 1 | O/W | 0.25 | 17.12656 | 15.76805 | 78.84023 | 0.5 | 9.17301 | 0.08385714 | 10.1016/j.ejpb.2007.06.008
229 | ABT627 | CCCCN(CCCC)C(=O)CN1CC(C(C1C2=CC=C(C=C2)OC)C(=O)O)C3=CC4=C(C=C3)OCO4 | 34 | 1 | O/W | 0.25 | 17.12656 | 15.76805 | 78.84023 | 0.5 | 11.1222 | 0.1030138 | 10.1016/j.ejpb.2007.06.008
229 | ABT627 | CCCCN(CCCC)C(=O)CN1CC(C(C1C2=CC=C(C=C2)OC)C(=O)O)C3=CC4=C(C=C3)OCO4 | 34 | 1 | O/W | 0.25 | 17.12656 | 15.76805 | 78.84023 | 0.5 | 13.06852 | 0.1720516 | 10.1016/j.ejpb.2007.06.008
229 | ABT627 | CCCCN(CCCC)C(=O)CN1CC(C(C1C2=CC=C(C=C2)OC)C(=O)O)C3=CC4=C(C=C3)OCO4 | 34 | 1 | O/W | 0.25 | 17.12656 | 15.76805 | 78.84023 | 0.5 | 15.12153 | 0.3812402 | 10.1016/j.ejpb.2007.06.008
229 | ABT627 | CCCCN(CCCC)C(=O)CN1CC(C(C1C2=CC=C(C=C2)OC)C(=O)O)C3=CC4=C(C=C3)OCO4 | 34 | 1 | O/W | 0.25 | 17.12656 | 15.76805 | 78.84023 | 0.5 | 17.17277 | 0.6213076 | 10.1016/j.ejpb.2007.06.008
229 | ABT627 | CCCCN(CCCC)C(=O)CN1CC(C(C1C2=CC=C(C=C2)OC)C(=O)O)C3=CC4=C(C=C3)OCO4 | 34 | 1 | O/W | 0.25 | 17.12656 | 15.76805 | 78.84023 | 0.5 | 19.00383 | 0.6998374 | 10.1016/j.ejpb.2007.06.008
229 | ABT627 | CCCCN(CCCC)C(=O)CN1CC(C(C1C2=CC=C(C=C2)OC)C(=O)O)C3=CC4=C(C=C3)OCO4 | 34 | 1 | O/W | 0.25 | 17.12656 | 15.76805 | 78.84023 | 0.5 | 21.00616 | 0.7926325 | 10.1016/j.ejpb.2007.06.008
229 | ABT627 | CCCCN(CCCC)C(=O)CN1CC(C(C1C2=CC=C(C=C2)OC)C(=O)O)C3=CC4=C(C=C3)OCO4 | 34 | 1 | O/W | 0.25 | 17.12656 | 15.76805 | 78.84023 | 0.5 | 22.95494 | 0.8189151 | 10.1016/j.ejpb.2007.06.008
229 | ABT627 | CCCCN(CCCC)C(=O)CN1CC(C(C1C2=CC=C(C=C2)OC)C(=O)O)C3=CC4=C(C=C3)OCO4 | 34 | 1 | O/W | 0.25 | 17.12656 | 15.76805 | 78.84023 | 0.5 | 24.96053 | 0.8547033 | 10.1016/j.ejpb.2007.06.008
229 | ABT627 | CCCCN(CCCC)C(=O)CN1CC(C(C1C2=CC=C(C=C2)OC)C(=O)O)C3=CC4=C(C=C3)OCO4 | 34 | 1 | O/W | 0.25 | 17.12656 | 15.76805 | 78.84023 | 0.5 | 27.02499 | 0.864368 | 10.1016/j.ejpb.2007.06.008
229 | ABT627 | CCCCN(CCCC)C(=O)CN1CC(C(C1C2=CC=C(C=C2)OC)C(=O)O)C3=CC4=C(C=C3)OCO4 | 34 | 1 | O/W | 0.25 | 17.12656 | 15.76805 | 78.84023 | 0.5 | 29.09067 | 0.8526551 | 10.1016/j.ejpb.2007.06.008
229 | ABT627 | CCCCN(CCCC)C(=O)CN1CC(C(C1C2=CC=C(C=C2)OC)C(=O)O)C3=CC4=C(C=C3)OCO4 | 34 | 1 | O/W | 0.25 | 17.12656 | 15.76805 | 78.84023 | 0.5 | 30.92541 | 0.8670521 | 10.1016/j.ejpb.2007.06.008
229 | ABT627 | CCCCN(CCCC)C(=O)CN1CC(C(C1C2=CC=C(C=C2)OC)C(=O)O)C3=CC4=C(C=C3)OCO4 | 34 | 1 | O/W | 0.25 | 17.12656 | 15.76805 | 78.84023 | 0.5 | 32.87705 | 0.8434537 | 10.1016/j.ejpb.2007.06.008
230 | ABT627 | CCCCN(CCCC)C(=O)CN1CC(C(C1C2=CC=C(C=C2)OC)C(=O)O)C3=CC4=C(C=C3)OCO4 | 34 | 1 | O/W | 0.25 | 13.75336 | 12.86158 | 64.30791 | 0.5 | 0 | 0 | 10.1016/j.ejpb.2007.06.008
230 | ABT627 | CCCCN(CCCC)C(=O)CN1CC(C(C1C2=CC=C(C=C2)OC)C(=O)O)C3=CC4=C(C=C3)OCO4 | 34 | 1 | O/W | 0.25 | 13.75336 | 12.86158 | 64.30791 | 0.5 | 0.8652172 | 0.04116645 | 10.1016/j.ejpb.2007.06.008
230 | ABT627 | CCCCN(CCCC)C(=O)CN1CC(C(C1C2=CC=C(C=C2)OC)C(=O)O)C3=CC4=C(C=C3)OCO4 | 34 | 1 | O/W | 0.25 | 13.75336 | 12.86158 | 64.30791 | 0.5 | 3.093781 | 0.08699816 | 10.1016/j.ejpb.2007.06.008
230 | ABT627 | CCCCN(CCCC)C(=O)CN1CC(C(C1C2=CC=C(C=C2)OC)C(=O)O)C3=CC4=C(C=C3)OCO4 | 34 | 1 | O/W | 0.25 | 13.75336 | 12.86158 | 64.30791 | 0.5 | 4.827754 | 0.1122443 | 10.1016/j.ejpb.2007.06.008
230 | ABT627 | CCCCN(CCCC)C(=O)CN1CC(C(C1C2=CC=C(C=C2)OC)C(=O)O)C3=CC4=C(C=C3)OCO4 | 34 | 1 | O/W | 0.25 | 13.75336 | 12.86158 | 64.30791 | 0.5 | 6.932493 | 0.1557834 | 10.1016/j.ejpb.2007.06.008
230 | ABT627 | CCCCN(CCCC)C(=O)CN1CC(C(C1C2=CC=C(C=C2)OC)C(=O)O)C3=CC4=C(C=C3)OCO4 | 34 | 1 | O/W | 0.25 | 13.75336 | 12.86158 | 64.30791 | 0.5 | 8.852698 | 0.1764775 | 10.1016/j.ejpb.2007.06.008
230 | ABT627 | CCCCN(CCCC)C(=O)CN1CC(C(C1C2=CC=C(C=C2)OC)C(=O)O)C3=CC4=C(C=C3)OCO4 | 34 | 1 | O/W | 0.25 | 13.75336 | 12.86158 | 64.30791 | 0.5 | 11.0197 | 0.2154552 | 10.1016/j.ejpb.2007.06.008
230 | ABT627 | CCCCN(CCCC)C(=O)CN1CC(C(C1C2=CC=C(C=C2)OC)C(=O)O)C3=CC4=C(C=C3)OCO4 | 34 | 1 | O/W | 0.25 | 13.75336 | 12.86158 | 64.30791 | 0.5 | 12.99708 | 0.3137792 | 10.1016/j.ejpb.2007.06.008
230 | ABT627 | CCCCN(CCCC)C(=O)CN1CC(C(C1C2=CC=C(C=C2)OC)C(=O)O)C3=CC4=C(C=C3)OCO4 | 34 | 1 | O/W | 0.25 | 13.75336 | 12.86158 | 64.30791 | 0.5 | 15.03418 | 0.4486375 | 10.1016/j.ejpb.2007.06.008
230 | ABT627 | CCCCN(CCCC)C(=O)CN1CC(C(C1C2=CC=C(C=C2)OC)C(=O)O)C3=CC4=C(C=C3)OCO4 | 34 | 1 | O/W | 0.25 | 13.75336 | 12.86158 | 64.30791 | 0.5 | 17.00886 | 0.5903402 | 10.1016/j.ejpb.2007.06.008
230 | ABT627 | CCCCN(CCCC)C(=O)CN1CC(C(C1C2=CC=C(C=C2)OC)C(=O)O)C3=CC4=C(C=C3)OCO4 | 34 | 1 | O/W | 0.25 | 13.75336 | 12.86158 | 64.30791 | 0.5 | 19.04992 | 0.6612718 | 10.1016/j.ejpb.2007.06.008
230 | ABT627 | CCCCN(CCCC)C(=O)CN1CC(C(C1C2=CC=C(C=C2)OC)C(=O)O)C3=CC4=C(C=C3)OCO4 | 34 | 1 | O/W | 0.25 | 13.75336 | 12.86158 | 64.30791 | 0.5 | 20.89824 | 0.8417778 | 10.1016/j.ejpb.2007.06.008
230 | ABT627 | CCCCN(CCCC)C(=O)CN1CC(C(C1C2=CC=C(C=C2)OC)C(=O)O)C3=CC4=C(C=C3)OCO4 | 34 | 1 | O/W | 0.25 | 13.75336 | 12.86158 | 64.30791 | 0.5 | 23.06496 | 0.8853217 | 10.1016/j.ejpb.2007.06.008
230 | ABT627 | CCCCN(CCCC)C(=O)CN1CC(C(C1C2=CC=C(C=C2)OC)C(=O)O)C3=CC4=C(C=C3)OCO4 | 34 | 1 | O/W | 0.25 | 13.75336 | 12.86158 | 64.30791 | 0.5 | 25.11069 | 0.8809112 | 10.1016/j.ejpb.2007.06.008
230 | ABT627 | CCCCN(CCCC)C(=O)CN1CC(C(C1C2=CC=C(C=C2)OC)C(=O)O)C3=CC4=C(C=C3)OCO4 | 34 | 1 | O/W | 0.25 | 13.75336 | 12.86158 | 64.30791 | 0.5 | 27.0299 | 0.9175869 | 10.1016/j.ejpb.2007.06.008
230 | ABT627 | CCCCN(CCCC)C(=O)CN1CC(C(C1C2=CC=C(C=C2)OC)C(=O)O)C3=CC4=C(C=C3)OCO4 | 34 | 1 | O/W | 0.25 | 13.75336 | 12.86158 | 64.30791 | 0.5 | 28.95209 | 0.9063177 | 10.1016/j.ejpb.2007.06.008
230 | ABT627 | CCCCN(CCCC)C(=O)CN1CC(C(C1C2=CC=C(C=C2)OC)C(=O)O)C3=CC4=C(C=C3)OCO4 | 34 | 1 | O/W | 0.25 | 13.75336 | 12.86158 | 64.30791 | 0.5 | 30.81059 | 0.9224408 | 10.1016/j.ejpb.2007.06.008
230 | ABT627 | CCCCN(CCCC)C(=O)CN1CC(C(C1C2=CC=C(C=C2)OC)C(=O)O)C3=CC4=C(C=C3)OCO4 | 34 | 1 | O/W | 0.25 | 13.75336 | 12.86158 | 64.30791 | 0.5 | 32.91774 | 0.9271674 | 10.1016/j.ejpb.2007.06.008
231 | ABT627 | CCCCN(CCCC)C(=O)CN1CC(C(C1C2=CC=C(C=C2)OC)C(=O)O)C3=CC4=C(C=C3)OCO4 | 34 | 1 | O/W | 0.25 | 17.012 | 15.79489 | 78.97445 | 0.5 | 0 | 0 | 10.1016/j.ejpb.2007.06.008
231 | ABT627 | CCCCN(CCCC)C(=O)CN1CC(C(C1C2=CC=C(C=C2)OC)C(=O)O)C3=CC4=C(C=C3)OCO4 | 34 | 1 | O/W | 0.25 | 17.012 | 15.79489 | 78.97445 | 0.5 | 0.9287571 | 0.01605713 | 10.1016/j.ejpb.2007.06.008
231 | ABT627 | CCCCN(CCCC)C(=O)CN1CC(C(C1C2=CC=C(C=C2)OC)C(=O)O)C3=CC4=C(C=C3)OCO4 | 34 | 1 | O/W | 0.25 | 17.012 | 15.79489 | 78.97445 | 0.5 | 2.910945 | 0.03675593 | 10.1016/j.ejpb.2007.06.008
231 | ABT627 | CCCCN(CCCC)C(=O)CN1CC(C(C1C2=CC=C(C=C2)OC)C(=O)O)C3=CC4=C(C=C3)OCO4 | 34 | 1 | O/W | 0.25 | 17.012 | 15.79489 | 78.97445 | 0.5 | 5.017807 | 0.04604869 | 10.1016/j.ejpb.2007.06.008
231 | ABT627 | CCCCN(CCCC)C(=O)CN1CC(C(C1C2=CC=C(C=C2)OC)C(=O)O)C3=CC4=C(C=C3)OCO4 | 34 | 1 | O/W | 0.25 | 17.012 | 15.79489 | 78.97445 | 0.5 | 6.999995 | 0.06674749 | 10.1016/j.ejpb.2007.06.008
231 | ABT627 | CCCCN(CCCC)C(=O)CN1CC(C(C1C2=CC=C(C=C2)OC)C(=O)O)C3=CC4=C(C=C3)OCO4 | 34 | 1 | O/W | 0.25 | 17.012 | 15.79489 | 78.97445 | 0.5 | 9.044308 | 0.08516791 | 10.1016/j.ejpb.2007.06.008
231 | ABT627 | CCCCN(CCCC)C(=O)CN1CC(C(C1C2=CC=C(C=C2)OC)C(=O)O)C3=CC4=C(C=C3)OCO4 | 34 | 1 | O/W | 0.25 | 17.012 | 15.79489 | 78.97445 | 0.5 | 10.96423 | 0.1104282 | 10.1016/j.ejpb.2007.06.008
231 | ABT627 | CCCCN(CCCC)C(=O)CN1CC(C(C1C2=CC=C(C=C2)OC)C(=O)O)C3=CC4=C(C=C3)OCO4 | 34 | 1 | O/W | 0.25 | 17.012 | 15.79489 | 78.97445 | 0.5 | 13.00543 | 0.1790767 | 10.1016/j.ejpb.2007.06.008
231 | ABT627 | CCCCN(CCCC)C(=O)CN1CC(C(C1C2=CC=C(C=C2)OC)C(=O)O)C3=CC4=C(C=C3)OCO4 | 34 | 1 | O/W | 0.25 | 17.012 | 15.79489 | 78.97445 | 0.5 | 15.16225 | 0.3824372 | 10.1016/j.ejpb.2007.06.008
231 | ABT627 | CCCCN(CCCC)C(=O)CN1CC(C(C1C2=CC=C(C=C2)OC)C(=O)O)C3=CC4=C(C=C3)OCO4 | 34 | 1 | O/W | 0.25 | 17.012 | 15.79489 | 78.97445 | 0.5 | 16.9449 | 0.6222988 | 10.1016/j.ejpb.2007.06.008
231 | ABT627 | CCCCN(CCCC)C(=O)CN1CC(C(C1C2=CC=C(C=C2)OC)C(=O)O)C3=CC4=C(C=C3)OCO4 | 34 | 1 | O/W | 0.25 | 17.012 | 15.79489 | 78.97445 | 0.5 | 18.98553 | 0.7000797 | 10.1016/j.ejpb.2007.06.008
231 | ABT627 | CCCCN(CCCC)C(=O)CN1CC(C(C1C2=CC=C(C=C2)OC)C(=O)O)C3=CC4=C(C=C3)OCO4 | 34 | 1 | O/W | 0.25 | 17.012 | 15.79489 | 78.97445 | 0.5 | 21.08758 | 0.7869977 | 10.1016/j.ejpb.2007.06.008
231 | ABT627 | CCCCN(CCCC)C(=O)CN1CC(C(C1C2=CC=C(C=C2)OC)C(=O)O)C3=CC4=C(C=C3)OCO4 | 34 | 1 | O/W | 0.25 | 17.012 | 15.79489 | 78.97445 | 0.5 | 22.94382 | 0.8396504 | 10.1016/j.ejpb.2007.06.008
231 | ABT627 | CCCCN(CCCC)C(=O)CN1CC(C(C1C2=CC=C(C=C2)OC)C(=O)O)C3=CC4=C(C=C3)OCO4 | 34 | 1 | O/W | 0.25 | 17.012 | 15.79489 | 78.97445 | 0.5 | 24.86403 | 0.8603444 | 10.1016/j.ejpb.2007.06.008
231 | ABT627 | CCCCN(CCCC)C(=O)CN1CC(C(C1C2=CC=C(C=C2)OC)C(=O)O)C3=CC4=C(C=C3)OCO4 | 34 | 1 | O/W | 0.25 | 17.012 | 15.79489 | 78.97445 | 0.5 | 27.03372 | 0.8559434 | 10.1016/j.ejpb.2007.06.008
231 | ABT627 | CCCCN(CCCC)C(=O)CN1CC(C(C1C2=CC=C(C=C2)OC)C(=O)O)C3=CC4=C(C=C3)OCO4 | 34 | 1 | O/W | 0.25 | 17.012 | 15.79489 | 78.97445 | 0.5 | 29.14087 | 0.8606699 | 10.1016/j.ejpb.2007.06.008
231 | ABT627 | CCCCN(CCCC)C(=O)CN1CC(C(C1C2=CC=C(C=C2)OC)C(=O)O)C3=CC4=C(C=C3)OCO4 | 34 | 1 | O/W | 0.25 | 17.012 | 15.79489 | 78.97445 | 0.5 | 30.81512 | 0.8493818 | 10.1016/j.ejpb.2007.06.008
231 | ABT627 | CCCCN(CCCC)C(=O)CN1CC(C(C1C2=CC=C(C=C2)OC)C(=O)O)C3=CC4=C(C=C3)OCO4 | 34 | 1 | O/W | 0.25 | 17.012 | 15.79489 | 78.97445 | 0.5 | 32.98439 | 0.85183 | 10.1016/j.ejpb.2007.06.008
232 | ABT627 | CCCCN(CCCC)C(=O)CN1CC(C(C1C2=CC=C(C=C2)OC)C(=O)O)C3=CC4=C(C=C3)OCO4 | 34 | 1 | O/W | 0.25 | 31.32798 | 17.51174 | 87.55872 | 0.5 | 0 | 0 | 10.1016/j.ejpb.2007.06.008
232 | ABT627 | CCCCN(CCCC)C(=O)CN1CC(C(C1C2=CC=C(C=C2)OC)C(=O)O)C3=CC4=C(C=C3)OCO4 | 34 | 1 | O/W | 0.25 | 31.32798 | 17.51174 | 87.55872 | 0.5 | 0.9905987 | 0.01834495 | 10.1016/j.ejpb.2007.06.008
232 | ABT627 | CCCCN(CCCC)C(=O)CN1CC(C(C1C2=CC=C(C=C2)OC)C(=O)O)C3=CC4=C(C=C3)OCO4 | 34 | 1 | O/W | 0.25 | 31.32798 | 17.51174 | 87.55872 | 0.5 | 3.096753 | 0.03905318 | 10.1016/j.ejpb.2007.06.008
232 | ABT627 | CCCCN(CCCC)C(=O)CN1CC(C(C1C2=CC=C(C=C2)OC)C(=O)O)C3=CC4=C(C=C3)OCO4 | 34 | 1 | O/W | 0.25 | 31.32798 | 17.51174 | 87.55872 | 0.5 | 4.831858 | 0.04603454 | 10.1016/j.ejpb.2007.06.008
232 | ABT627 | CCCCN(CCCC)C(=O)CN1CC(C(C1C2=CC=C(C=C2)OC)C(=O)O)C3=CC4=C(C=C3)OCO4 | 34 | 1 | O/W | 0.25 | 31.32798 | 17.51174 | 87.55872 | 0.5 | 6.937729 | 0.07130896 | 10.1016/j.ejpb.2007.06.008
232 | ABT627 | CCCCN(CCCC)C(=O)CN1CC(C(C1C2=CC=C(C=C2)OC)C(=O)O)C3=CC4=C(C=C3)OCO4 | 34 | 1 | O/W | 0.25 | 31.32798 | 17.51174 | 87.55872 | 0.5 | 8.920059 | 0.08972466 | 10.1016/j.ejpb.2007.06.008
232 | ABT627 | CCCCN(CCCC)C(=O)CN1CC(C(C1C2=CC=C(C=C2)OC)C(=O)O)C3=CC4=C(C=C3)OCO4 | 34 | 1 | O/W | 0.25 | 31.32798 | 17.51174 | 87.55872 | 0.5 | 11.02593 | 0.1149991 | 10.1016/j.ejpb.2007.06.008
232 | ABT627 | CCCCN(CCCC)C(=O)CN1CC(C(C1C2=CC=C(C=C2)OC)C(=O)O)C3=CC4=C(C=C3)OCO4 | 34 | 1 | O/W | 0.25 | 31.32798 | 17.51174 | 87.55872 | 0.5 | 13.00628 | 0.1653781 | 10.1016/j.ejpb.2007.06.008
232 | ABT627 | CCCCN(CCCC)C(=O)CN1CC(C(C1C2=CC=C(C=C2)OC)C(=O)O)C3=CC4=C(C=C3)OCO4 | 34 | 1 | O/W | 0.25 | 31.32798 | 17.51174 | 87.55872 | 0.5 | 15.04776 | 0.2294604 | 10.1016/j.ejpb.2007.06.008
232 | ABT627 | CCCCN(CCCC)C(=O)CN1CC(C(C1C2=CC=C(C=C2)OC)C(=O)O)C3=CC4=C(C=C3)OCO4 | 34 | 1 | O/W | 0.25 | 31.32798 | 17.51174 | 87.55872 | 0.5 | 16.96358 | 0.3209304 | 10.1016/j.ejpb.2007.06.008
232 | ABT627 | CCCCN(CCCC)C(=O)CN1CC(C(C1C2=CC=C(C=C2)OC)C(=O)O)C3=CC4=C(C=C3)OCO4 | 34 | 1 | O/W | 0.25 | 31.32798 | 17.51174 | 87.55872 | 0.5 | 19.06096 | 0.4831905 | 10.1016/j.ejpb.2007.06.008
232 | ABT627 | CCCCN(CCCC)C(=O)CN1CC(C(C1C2=CC=C(C=C2)OC)C(=O)O)C3=CC4=C(C=C3)OCO4 | 34 | 1 | O/W | 0.25 | 31.32798 | 17.51174 | 87.55872 | 0.5 | 20.84291 | 0.7344676 | 10.1016/j.ejpb.2007.06.008
232 | ABT627 | CCCCN(CCCC)C(=O)CN1CC(C(C1C2=CC=C(C=C2)OC)C(=O)O)C3=CC4=C(C=C3)OCO4 | 34 | 1 | O/W | 0.25 | 31.32798 | 17.51174 | 87.55872 | 0.5 | 22.8841 | 0.8031161 | 10.1016/j.ejpb.2007.06.008
232 | ABT627 | CCCCN(CCCC)C(=O)CN1CC(C(C1C2=CC=C(C=C2)OC)C(=O)O)C3=CC4=C(C=C3)OCO4 | 34 | 1 | O/W | 0.25 | 31.32798 | 17.51174 | 87.55872 | 0.5 | 24.98983 | 0.8306737 | 10.1016/j.ejpb.2007.06.008
232 | ABT627 | CCCCN(CCCC)C(=O)CN1CC(C(C1C2=CC=C(C=C2)OC)C(=O)O)C3=CC4=C(C=C3)OCO4 | 34 | 1 | O/W | 0.25 | 31.32798 | 17.51174 | 87.55872 | 0.5 | 27.03061 | 0.9061714 | 10.1016/j.ejpb.2007.06.008
232 | ABT627 | CCCCN(CCCC)C(=O)CN1CC(C(C1C2=CC=C(C=C2)OC)C(=O)O)C3=CC4=C(C=C3)OCO4 | 34 | 1 | O/W | 0.25 | 31.32798 | 17.51174 | 87.55872 | 0.5 | 29.0152 | 0.8880576 | 10.1016/j.ejpb.2007.06.008
232 | ABT627 | CCCCN(CCCC)C(=O)CN1CC(C(C1C2=CC=C(C=C2)OC)C(=O)O)C3=CC4=C(C=C3)OCO4 | 34 | 1 | O/W | 0.25 | 31.32798 | 17.51174 | 87.55872 | 0.5 | 31.12023 | 0.9270306 | 10.1016/j.ejpb.2007.06.008
232 | ABT627 | CCCCN(CCCC)C(=O)CN1CC(C(C1C2=CC=C(C=C2)OC)C(=O)O)C3=CC4=C(C=C3)OCO4 | 34 | 1 | O/W | 0.25 | 31.32798 | 17.51174 | 87.55872 | 0.5 | 32.97986 | 0.924889 | 10.1016/j.ejpb.2007.06.008
233 | ABT627 | CCCCN(CCCC)C(=O)CN1CC(C(C1C2=CC=C(C=C2)OC)C(=O)O)C3=CC4=C(C=C3)OCO4 | 34 | 1 | O/W | 0.25 | 35.88308 | 18.03785 | 90.18925 | 0.5 | 0 | 0 | 10.1016/j.ejpb.2007.06.008
233 | ABT627 | CCCCN(CCCC)C(=O)CN1CC(C(C1C2=CC=C(C=C2)OC)C(=O)O)C3=CC4=C(C=C3)OCO4 | 34 | 1 | O/W | 0.25 | 35.88308 | 18.03785 | 90.18925 | 0.5 | 0.9283325 | 0.02290642 | 10.1016/j.ejpb.2007.06.008
233 | ABT627 | CCCCN(CCCC)C(=O)CN1CC(C(C1C2=CC=C(C=C2)OC)C(=O)O)C3=CC4=C(C=C3)OCO4 | 34 | 1 | O/W | 0.25 | 35.88308 | 18.03785 | 90.18925 | 0.5 | 2.910945 | 0.03675593 | 10.1016/j.ejpb.2007.06.008
233 | ABT627 | CCCCN(CCCC)C(=O)CN1CC(C(C1C2=CC=C(C=C2)OC)C(=O)O)C3=CC4=C(C=C3)OCO4 | 34 | 1 | O/W | 0.25 | 35.88308 | 18.03785 | 90.18925 | 0.5 | 4.893416 | 0.05288854 | 10.1016/j.ejpb.2007.06.008
233 | ABT627 | CCCCN(CCCC)C(=O)CN1CC(C(C1C2=CC=C(C=C2)OC)C(=O)O)C3=CC4=C(C=C3)OCO4 | 34 | 1 | O/W | 0.25 | 35.88308 | 18.03785 | 90.18925 | 0.5 | 6.875887 | 0.06902115 | 10.1016/j.ejpb.2007.06.008
233 | ABT627 | CCCCN(CCCC)C(=O)CN1CC(C(C1C2=CC=C(C=C2)OC)C(=O)O)C3=CC4=C(C=C3)OCO4 | 34 | 1 | O/W | 0.25 | 35.88308 | 18.03785 | 90.18925 | 0.5 | 8.982608 | 0.080597 | 10.1016/j.ejpb.2007.06.008
233 | ABT627 | CCCCN(CCCC)C(=O)CN1CC(C(C1C2=CC=C(C=C2)OC)C(=O)O)C3=CC4=C(C=C3)OCO4 | 34 | 1 | O/W | 0.25 | 35.88308 | 18.03785 | 90.18925 | 0.5 | 11.02621 | 0.1104329 | 10.1016/j.ejpb.2007.06.008
233 | ABT627 | CCCCN(CCCC)C(=O)CN1CC(C(C1C2=CC=C(C=C2)OC)C(=O)O)C3=CC4=C(C=C3)OCO4 | 34 | 1 | O/W | 0.25 | 35.88308 | 18.03785 | 90.18925 | 0.5 | 12.8192 | 0.1836287 | 10.1016/j.ejpb.2007.06.008
233 | ABT627 | CCCCN(CCCC)C(=O)CN1CC(C(C1C2=CC=C(C=C2)OC)C(=O)O)C3=CC4=C(C=C3)OCO4 | 34 | 1 | O/W | 0.25 | 35.88308 | 18.03785 | 90.18925 | 0.5 | 15.10734 | 0.2682777 | 10.1016/j.ejpb.2007.06.008
233 | ABT627 | CCCCN(CCCC)C(=O)CN1CC(C(C1C2=CC=C(C=C2)OC)C(=O)O)C3=CC4=C(C=C3)OCO4 | 34 | 1 | O/W | 0.25 | 35.88308 | 18.03785 | 90.18925 | 0.5 | 16.89777 | 0.3825692 | 10.1016/j.ejpb.2007.06.008
233 | ABT627 | CCCCN(CCCC)C(=O)CN1CC(C(C1C2=CC=C(C=C2)OC)C(=O)O)C3=CC4=C(C=C3)OCO4 | 34 | 1 | O/W | 0.25 | 35.88308 | 18.03785 | 90.18925 | 0.5 | 18.86808 | 0.5950479 | 10.1016/j.ejpb.2007.06.008
233 | ABT627 | CCCCN(CCCC)C(=O)CN1CC(C(C1C2=CC=C(C=C2)OC)C(=O)O)C3=CC4=C(C=C3)OCO4 | 34 | 1 | O/W | 0.25 | 35.88308 | 18.03785 | 90.18925 | 0.5 | 20.96461 | 0.7710066 | 10.1016/j.ejpb.2007.06.008
233 | ABT627 | CCCCN(CCCC)C(=O)CN1CC(C(C1C2=CC=C(C=C2)OC)C(=O)O)C3=CC4=C(C=C3)OCO4 | 34 | 1 | O/W | 0.25 | 35.88308 | 18.03785 | 90.18925 | 0.5 | 23.00609 | 0.8350889 | 10.1016/j.ejpb.2007.06.008
233 | ABT627 | CCCCN(CCCC)C(=O)CN1CC(C(C1C2=CC=C(C=C2)OC)C(=O)O)C3=CC4=C(C=C3)OCO4 | 34 | 1 | O/W | 0.25 | 35.88308 | 18.03785 | 90.18925 | 0.5 | 24.92545 | 0.8694815 | 10.1016/j.ejpb.2007.06.008
233 | ABT627 | CCCCN(CCCC)C(=O)CN1CC(C(C1C2=CC=C(C=C2)OC)C(=O)O)C3=CC4=C(C=C3)OCO4 | 34 | 1 | O/W | 0.25 | 35.88308 | 18.03785 | 90.18925 | 0.5 | 26.78239 | 0.9107188 | 10.1016/j.ejpb.2007.06.008
233 | ABT627 | CCCCN(CCCC)C(=O)CN1CC(C(C1C2=CC=C(C=C2)OC)C(=O)O)C3=CC4=C(C=C3)OCO4 | 34 | 1 | O/W | 0.25 | 35.88308 | 18.03785 | 90.18925 | 0.5 | 28.89025 | 0.9040299 | 10.1016/j.ejpb.2007.06.008
233 | ABT627 | CCCCN(CCCC)C(=O)CN1CC(C(C1C2=CC=C(C=C2)OC)C(=O)O)C3=CC4=C(C=C3)OCO4 | 34 | 1 | O/W | 0.25 | 35.88308 | 18.03785 | 90.18925 | 0.5 | 30.9347 | 0.9201672 | 10.1016/j.ejpb.2007.06.008
233 | ABT627 | CCCCN(CCCC)C(=O)CN1CC(C(C1C2=CC=C(C=C2)OC)C(=O)O)C3=CC4=C(C=C3)OCO4 | 34 | 1 | O/W | 0.25 | 35.88308 | 18.03785 | 90.18925 | 0.5 | 32.85717 | 0.9043317 | 10.1016/j.ejpb.2007.06.008
234 | ABT627 | CCCCN(CCCC)C(=O)CN1CC(C(C1C2=CC=C(C=C2)OC)C(=O)O)C3=CC4=C(C=C3)OCO4 | 34 | 1 | O/W | 0.25 | 39.04161 | 18.32282 | 91.6141 | 0.5 | 0 | 0 | 10.1016/j.ejpb.2007.06.008
234 | ABT627 | CCCCN(CCCC)C(=O)CN1CC(C(C1C2=CC=C(C=C2)OC)C(=O)O)C3=CC4=C(C=C3)OCO4 | 34 | 1 | O/W | 0.25 | 39.04161 | 18.32282 | 91.6141 | 0.5 | 1.053289 | 0.006934191 | 10.1016/j.ejpb.2007.06.008
234 | ABT627 | CCCCN(CCCC)C(=O)CN1CC(C(C1C2=CC=C(C=C2)OC)C(=O)O)C3=CC4=C(C=C3)OCO4 | 34 | 1 | O/W | 0.25 | 39.04161 | 18.32282 | 91.6141 | 0.5 | 2.974485 | 0.01164661 | 10.1016/j.ejpb.2007.06.008
234 | ABT627 | CCCCN(CCCC)C(=O)CN1CC(C(C1C2=CC=C(C=C2)OC)C(=O)O)C3=CC4=C(C=C3)OCO4 | 34 | 1 | O/W | 0.25 | 39.04161 | 18.32282 | 91.6141 | 0.5 | 5.143472 | 0.01866099 | 10.1016/j.ejpb.2007.06.008
234 | ABT627 | CCCCN(CCCC)C(=O)CN1CC(C(C1C2=CC=C(C=C2)OC)C(=O)O)C3=CC4=C(C=C3)OCO4 | 34 | 1 | O/W | 0.25 | 39.04161 | 18.32282 | 91.6141 | 0.5 | 7.002543 | 0.02565179 | 10.1016/j.ejpb.2007.06.008
234 | ABT627 | CCCCN(CCCC)C(=O)CN1CC(C(C1C2=CC=C(C=C2)OC)C(=O)O)C3=CC4=C(C=C3)OCO4 | 34 | 1 | O/W | 0.25 | 39.04161 | 18.32282 | 91.6141 | 0.5 | 8.985863 | 0.02808583 | 10.1016/j.ejpb.2007.06.008
234 | ABT627 | CCCCN(CCCC)C(=O)CN1CC(C(C1C2=CC=C(C=C2)OC)C(=O)O)C3=CC4=C(C=C3)OCO4 | 34 | 1 | O/W | 0.25 | 39.04161 | 18.32282 | 91.6141 | 0.5 | 10.96932 | 0.02823678 | 10.1016/j.ejpb.2007.06.008
234 | ABT627 | CCCCN(CCCC)C(=O)CN1CC(C(C1C2=CC=C(C=C2)OC)C(=O)O)C3=CC4=C(C=C3)OCO4 | 34 | 1 | O/W | 0.25 | 39.04161 | 18.32282 | 91.6141 | 0.5 | 13.07421 | 0.06949286 | 10.1016/j.ejpb.2007.06.008
234 | ABT627 | CCCCN(CCCC)C(=O)CN1CC(C(C1C2=CC=C(C=C2)OC)C(=O)O)C3=CC4=C(C=C3)OCO4 | 34 | 1 | O/W | 0.25 | 39.04161 | 18.32282 | 91.6141 | 0.5 | 15.17767 | 0.1335799 | 10.1016/j.ejpb.2007.06.008
234 | ABT627 | CCCCN(CCCC)C(=O)CN1CC(C(C1C2=CC=C(C=C2)OC)C(=O)O)C3=CC4=C(C=C3)OCO4 | 34 | 1 | O/W | 0.25 | 39.04161 | 18.32282 | 91.6141 | 0.5 | 16.96966 | 0.2227574 | 10.1016/j.ejpb.2007.06.008
234 | ABT627 | CCCCN(CCCC)C(=O)CN1CC(C(C1C2=CC=C(C=C2)OC)C(=O)O)C3=CC4=C(C=C3)OCO4 | 34 | 1 | O/W | 0.25 | 39.04161 | 18.32282 | 91.6141 | 0.5 | 19.07129 | 0.3165246 | 10.1016/j.ejpb.2007.06.008
234 | ABT627 | CCCCN(CCCC)C(=O)CN1CC(C(C1C2=CC=C(C=C2)OC)C(=O)O)C3=CC4=C(C=C3)OCO4 | 34 | 1 | O/W | 0.25 | 39.04161 | 18.32282 | 91.6141 | 0.5 | 20.85635 | 0.5175737 | 10.1016/j.ejpb.2007.06.008
234 | ABT627 | CCCCN(CCCC)C(=O)CN1CC(C(C1C2=CC=C(C=C2)OC)C(=O)O)C3=CC4=C(C=C3)OCO4 | 34 | 1 | O/W | 0.25 | 39.04161 | 18.32282 | 91.6141 | 0.5 | 22.95557 | 0.6501535 | 10.1016/j.ejpb.2007.06.008
234 | ABT627 | CCCCN(CCCC)C(=O)CN1CC(C(C1C2=CC=C(C=C2)OC)C(=O)O)C3=CC4=C(C=C3)OCO4 | 34 | 1 | O/W | 0.25 | 39.04161 | 18.32282 | 91.6141 | 0.5 | 25.05578 | 0.7667517 | 10.1016/j.ejpb.2007.06.008
234 | ABT627 | CCCCN(CCCC)C(=O)CN1CC(C(C1C2=CC=C(C=C2)OC)C(=O)O)C3=CC4=C(C=C3)OCO4 | 34 | 1 | O/W | 0.25 | 39.04161 | 18.32282 | 91.6141 | 0.5 | 27.21741 | 0.892487 | 10.1016/j.ejpb.2007.06.008
234 | ABT627 | CCCCN(CCCC)C(=O)CN1CC(C(C1C2=CC=C(C=C2)OC)C(=O)O)C3=CC4=C(C=C3)OCO4 | 34 | 1 | O/W | 0.25 | 39.04161 | 18.32282 | 91.6141 | 0.5 | 28.95492 | 0.8606558 | 10.1016/j.ejpb.2007.06.008
234 | ABT627 | CCCCN(CCCC)C(=O)CN1CC(C(C1C2=CC=C(C=C2)OC)C(=O)O)C3=CC4=C(C=C3)OCO4 | 34 | 1 | O/W | 0.25 | 39.04161 | 18.32282 | 91.6141 | 0.5 | 30.94022 | 0.8311265 | 10.1016/j.ejpb.2007.06.008
234 | ABT627 | CCCCN(CCCC)C(=O)CN1CC(C(C1C2=CC=C(C=C2)OC)C(=O)O)C3=CC4=C(C=C3)OCO4 | 34 | 1 | O/W | 0.25 | 39.04161 | 18.32282 | 91.6141 | 0.5 | 33.16935 | 0.8678258 | 10.1016/j.ejpb.2007.06.008
235 | ABT627 | CCCCN(CCCC)C(=O)CN1CC(C(C1C2=CC=C(C=C2)OC)C(=O)O)C3=CC4=C(C=C3)OCO4 | 34 | 1 | O/W | 0.25 | 23.70415 | 17.49901 | 87.49504 | 0.5 | 0 | 0 | 10.1016/j.ejpb.2007.06.008
235 | ABT627 | CCCCN(CCCC)C(=O)CN1CC(C(C1C2=CC=C(C=C2)OC)C(=O)O)C3=CC4=C(C=C3)OCO4 | 34 | 1 | O/W | 0.25 | 23.70415 | 17.49901 | 87.49504 | 0.5 | 0.8683978 | 0.0297501 | 10.1016/j.ejpb.2007.06.008
235 | ABT627 | CCCCN(CCCC)C(=O)CN1CC(C(C1C2=CC=C(C=C2)OC)C(=O)O)C3=CC4=C(C=C3)OCO4 | 34 | 1 | O/W | 0.25 | 23.70415 | 17.49901 | 87.49504 | 0.5 | 2.801391 | 0.05941883 | 10.1016/j.ejpb.2007.06.008
235 | ABT627 | CCCCN(CCCC)C(=O)CN1CC(C(C1C2=CC=C(C=C2)OC)C(=O)O)C3=CC4=C(C=C3)OCO4 | 34 | 1 | O/W | 0.25 | 23.70415 | 17.49901 | 87.49504 | 0.5 | 4.73347 | 0.0822069 | 10.1016/j.ejpb.2007.06.008
235 | ABT627 | CCCCN(CCCC)C(=O)CN1CC(C(C1C2=CC=C(C=C2)OC)C(=O)O)C3=CC4=C(C=C3)OCO4 | 34 | 1 | O/W | 0.25 | 23.70415 | 17.49901 | 87.49504 | 0.5 | 6.933451 | 0.118736 | 10.1016/j.ejpb.2007.06.008
235 | ABT627 | CCCCN(CCCC)C(=O)CN1CC(C(C1C2=CC=C(C=C2)OC)C(=O)O)C3=CC4=C(C=C3)OCO4 | 34 | 1 | O/W | 0.25 | 23.70415 | 17.49901 | 87.49504 | 0.5 | 8.596711 | 0.1209024 | 10.1016/j.ejpb.2007.06.008
235 | ABT627 | CCCCN(CCCC)C(=O)CN1CC(C(C1C2=CC=C(C=C2)OC)C(=O)O)C3=CC4=C(C=C3)OCO4 | 34 | 1 | O/W | 0.25 | 23.70415 | 17.49901 | 87.49504 | 0.5 | 11.19458 | 0.1482267 | 10.1016/j.ejpb.2007.06.008
235 | ABT627 | CCCCN(CCCC)C(=O)CN1CC(C(C1C2=CC=C(C=C2)OC)C(=O)O)C3=CC4=C(C=C3)OCO4 | 34 | 1 | O/W | 0.25 | 23.70415 | 17.49901 | 87.49504 | 0.5 | 13.00186 | 0.2329509 | 10.1016/j.ejpb.2007.06.008
235 | ABT627 | CCCCN(CCCC)C(=O)CN1CC(C(C1C2=CC=C(C=C2)OC)C(=O)O)C3=CC4=C(C=C3)OCO4 | 34 | 1 | O/W | 0.25 | 23.70415 | 17.49901 | 87.49504 | 0.5 | 15.0151 | 0.3658245 | 10.1016/j.ejpb.2007.06.008
235 | ABT627 | CCCCN(CCCC)C(=O)CN1CC(C(C1C2=CC=C(C=C2)OC)C(=O)O)C3=CC4=C(C=C3)OCO4 | 34 | 1 | O/W | 0.25 | 23.70415 | 17.49901 | 87.49504 | 0.5 | 17.09792 | 0.5216286 | 10.1016/j.ejpb.2007.06.008
235 | ABT627 | CCCCN(CCCC)C(=O)CN1CC(C(C1C2=CC=C(C=C2)OC)C(=O)O)C3=CC4=C(C=C3)OCO4 | 34 | 1 | O/W | 0.25 | 23.70415 | 17.49901 | 87.49504 | 0.5 | 19.2384 | 0.6109145 | 10.1016/j.ejpb.2007.06.008
235 | ABT627 | CCCCN(CCCC)C(=O)CN1CC(C(C1C2=CC=C(C=C2)OC)C(=O)O)C3=CC4=C(C=C3)OCO4 | 34 | 1 | O/W | 0.25 | 23.70415 | 17.49901 | 87.49504 | 0.5 | 20.99747 | 0.8332571 | 10.1016/j.ejpb.2007.06.008
235 | ABT627 | CCCCN(CCCC)C(=O)CN1CC(C(C1C2=CC=C(C=C2)OC)C(=O)O)C3=CC4=C(C=C3)OCO4 | 34 | 1 | O/W | 0.25 | 23.70415 | 17.49901 | 87.49504 | 0.5 | 23.2658 | 0.8835423 | 10.1016/j.ejpb.2007.06.008
235 | ABT627 | CCCCN(CCCC)C(=O)CN1CC(C(C1C2=CC=C(C=C2)OC)C(=O)O)C3=CC4=C(C=C3)OCO4 | 34 | 1 | O/W | 0.25 | 23.70415 | 17.49901 | 87.49504 | 0.5 | 25.19513 | 0.8856884 | 10.1016/j.ejpb.2007.06.008
235 | ABT627 | CCCCN(CCCC)C(=O)CN1CC(C(C1C2=CC=C(C=C2)OC)C(=O)O)C3=CC4=C(C=C3)OCO4 | 34 | 1 | O/W | 0.25 | 23.70415 | 17.49901 | 87.49504 | 0.5 | 27.39694 | 0.9359788 | 10.1016/j.ejpb.2007.06.008
235 | ABT627 | CCCCN(CCCC)C(=O)CN1CC(C(C1C2=CC=C(C=C2)OC)C(=O)O)C3=CC4=C(C=C3)OCO4 | 34 | 1 | O/W | 0.25 | 23.70415 | 17.49901 | 87.49504 | 0.5 | 29.18408 | 0.8693284 | 10.1016/j.ejpb.2007.06.008
235 | ABT627 | CCCCN(CCCC)C(=O)CN1CC(C(C1C2=CC=C(C=C2)OC)C(=O)O)C3=CC4=C(C=C3)OCO4 | 34 | 1 | O/W | 0.25 | 23.70415 | 17.49901 | 87.49504 | 0.5 | 31.25103 | 0.9058676 | 10.1016/j.ejpb.2007.06.008
235 | ABT627 | CCCCN(CCCC)C(=O)CN1CC(C(C1C2=CC=C(C=C2)OC)C(=O)O)C3=CC4=C(C=C3)OCO4 | 34 | 1 | O/W | 0.25 | 23.70415 | 17.49901 | 87.49504 | 0.5 | 33.38114 | 0.9171727 | 10.1016/j.ejpb.2007.06.008
236 | ABT627 | CCCCN(CCCC)C(=O)CN1CC(C(C1C2=CC=C(C=C2)OC)C(=O)O)C3=CC4=C(C=C3)OCO4 | 34 | 1 | O/W | 0.25 | 17.79358 | 16.80319 | 84.01594 | 0.5 | 0 | 0 | 10.1016/j.ejpb.2007.06.008
236 | ABT627 | CCCCN(CCCC)C(=O)CN1CC(C(C1C2=CC=C(C=C2)OC)C(=O)O)C3=CC4=C(C=C3)OCO4 | 34 | 1 | O/W | 0.25 | 17.79358 | 16.80319 | 84.01594 | 0.5 | 0.9346108 | 0.02745146 | 10.1016/j.ejpb.2007.06.008
236 | ABT627 | CCCCN(CCCC)C(=O)CN1CC(C(C1C2=CC=C(C=C2)OC)C(=O)O)C3=CC4=C(C=C3)OCO4 | 34 | 1 | O/W | 0.25 | 17.79358 | 16.80319 | 84.01594 | 0.5 | 2.99881 | 0.04334869 | 10.1016/j.ejpb.2007.06.008
236 | ABT627 | CCCCN(CCCC)C(=O)CN1CC(C(C1C2=CC=C(C=C2)OC)C(=O)O)C3=CC4=C(C=C3)OCO4 | 34 | 1 | O/W | 0.25 | 17.79358 | 16.80319 | 84.01594 | 0.5 | 4.863455 | 0.05926118 | 10.1016/j.ejpb.2007.06.008
236 | ABT627 | CCCCN(CCCC)C(=O)CN1CC(C(C1C2=CC=C(C=C2)OC)C(=O)O)C3=CC4=C(C=C3)OCO4 | 34 | 1 | O/W | 0.25 | 17.79358 | 16.80319 | 84.01594 | 0.5 | 6.860831 | 0.07286994 | 10.1016/j.ejpb.2007.06.008
236 | ABT627 | CCCCN(CCCC)C(=O)CN1CC(C(C1C2=CC=C(C=C2)OC)C(=O)O)C3=CC4=C(C=C3)OCO4 | 34 | 1 | O/W | 0.25 | 17.79358 | 16.80319 | 84.01594 | 0.5 | 8.92564 | 0.09335429 | 10.1016/j.ejpb.2007.06.008
236 | ABT627 | CCCCN(CCCC)C(=O)CN1CC(C(C1C2=CC=C(C=C2)OC)C(=O)O)C3=CC4=C(C=C3)OCO4 | 34 | 1 | O/W | 0.25 | 17.79358 | 16.80319 | 84.01594 | 0.5 | 10.99014 | 0.1115451 | 10.1016/j.ejpb.2007.06.008
236 | ABT627 | CCCCN(CCCC)C(=O)CN1CC(C(C1C2=CC=C(C=C2)OC)C(=O)O)C3=CC4=C(C=C3)OCO4 | 34 | 1 | O/W | 0.25 | 17.79358 | 16.80319 | 84.01594 | 0.5 | 12.8612 | 0.1756222 | 10.1016/j.ejpb.2007.06.008
236 | ABT627 | CCCCN(CCCC)C(=O)CN1CC(C(C1C2=CC=C(C=C2)OC)C(=O)O)C3=CC4=C(C=C3)OCO4 | 34 | 1 | O/W | 0.25 | 17.79358 | 16.80319 | 84.01594 | 0.5 | 15.0685 | 0.2671966 | 10.1016/j.ejpb.2007.06.008
236 | ABT627 | CCCCN(CCCC)C(=O)CN1CC(C(C1C2=CC=C(C=C2)OC)C(=O)O)C3=CC4=C(C=C3)OCO4 | 34 | 1 | O/W | 0.25 | 17.79358 | 16.80319 | 84.01594 | 0.5 | 17.20959 | 0.3610696 | 10.1016/j.ejpb.2007.06.008
236 | ABT627 | CCCCN(CCCC)C(=O)CN1CC(C(C1C2=CC=C(C=C2)OC)C(=O)O)C3=CC4=C(C=C3)OCO4 | 34 | 1 | O/W | 0.25 | 17.79358 | 16.80319 | 84.01594 | 0.5 | 19.21551 | 0.4388979 | 10.1016/j.ejpb.2007.06.008
236 | ABT627 | CCCCN(CCCC)C(=O)CN1CC(C(C1C2=CC=C(C=C2)OC)C(=O)O)C3=CC4=C(C=C3)OCO4 | 34 | 1 | O/W | 0.25 | 17.79358 | 16.80319 | 84.01594 | 0.5 | 21.24798 | 0.7162654 | 10.1016/j.ejpb.2007.06.008
236 | ABT627 | CCCCN(CCCC)C(=O)CN1CC(C(C1C2=CC=C(C=C2)OC)C(=O)O)C3=CC4=C(C=C3)OCO4 | 34 | 1 | O/W | 0.25 | 17.79358 | 16.80319 | 84.01594 | 0.5 | 23.18738 | 0.7940988 | 10.1016/j.ejpb.2007.06.008
236 | ABT627 | CCCCN(CCCC)C(=O)CN1CC(C(C1C2=CC=C(C=C2)OC)C(=O)O)C3=CC4=C(C=C3)OCO4 | 34 | 1 | O/W | 0.25 | 17.79358 | 16.80319 | 84.01594 | 0.5 | 25.18109 | 0.7801849 | 10.1016/j.ejpb.2007.06.008
236 | ABT627 | CCCCN(CCCC)C(=O)CN1CC(C(C1C2=CC=C(C=C2)OC)C(=O)O)C3=CC4=C(C=C3)OCO4 | 34 | 1 | O/W | 0.25 | 17.79358 | 16.80319 | 84.01594 | 0.5 | 27.24865 | 0.8213112 | 10.1016/j.ejpb.2007.06.008
236 | ABT627 | CCCCN(CCCC)C(=O)CN1CC(C(C1C2=CC=C(C=C2)OC)C(=O)O)C3=CC4=C(C=C3)OCO4 | 34 | 1 | O/W | 0.25 | 17.79358 | 16.80319 | 84.01594 | 0.5 | 29.37479 | 0.8028001 | 10.1016/j.ejpb.2007.06.008
236 | ABT627 | CCCCN(CCCC)C(=O)CN1CC(C(C1C2=CC=C(C=C2)OC)C(=O)O)C3=CC4=C(C=C3)OCO4 | 34 | 1 | O/W | 0.25 | 17.79358 | 16.80319 | 84.01594 | 0.5 | 31.24188 | 0.837061 | 10.1016/j.ejpb.2007.06.008
236 | ABT627 | CCCCN(CCCC)C(=O)CN1CC(C(C1C2=CC=C(C=C2)OC)C(=O)O)C3=CC4=C(C=C3)OCO4 | 34 | 1 | O/W | 0.25 | 17.79358 | 16.80319 | 84.01594 | 0.5 | 33.03512 | 0.8162817 | 10.1016/j.ejpb.2007.06.008
237 | ABT627 | CCCCN(CCCC)C(=O)CN1CC(C(C1C2=CC=C(C=C2)OC)C(=O)O)C3=CC4=C(C=C3)OCO4 | 34 | 1 | O/W | 0.25 | 17.08824 | 15.70063 | 78.50315 | 0.5 | 0 | 0 | 10.1016/j.ejpb.2007.06.008
237 | ABT627 | CCCCN(CCCC)C(=O)CN1CC(C(C1C2=CC=C(C=C2)OC)C(=O)O)C3=CC4=C(C=C3)OCO4 | 34 | 1 | O/W | 0.25 | 17.08824 | 15.70063 | 78.50315 | 0.5 | 0.9333903 | 0.01827724 | 10.1016/j.ejpb.2007.06.008
237 | ABT627 | CCCCN(CCCC)C(=O)CN1CC(C(C1C2=CC=C(C=C2)OC)C(=O)O)C3=CC4=C(C=C3)OCO4 | 34 | 1 | O/W | 0.25 | 17.08824 | 15.70063 | 78.50315 | 0.5 | 2.59848 | 0.03420499 | 10.1016/j.ejpb.2007.06.008
237 | ABT627 | CCCCN(CCCC)C(=O)CN1CC(C(C1C2=CC=C(C=C2)OC)C(=O)O)C3=CC4=C(C=C3)OCO4 | 34 | 1 | O/W | 0.25 | 17.08824 | 15.70063 | 78.50315 | 0.5 | 4.928752 | 0.05008188 | 10.1016/j.ejpb.2007.06.008
237 | ABT627 | CCCCN(CCCC)C(=O)CN1CC(C(C1C2=CC=C(C=C2)OC)C(=O)O)C3=CC4=C(C=C3)OCO4 | 34 | 1 | O/W | 0.25 | 17.08824 | 15.70063 | 78.50315 | 0.5 | 6.926738 | 0.06827775 | 10.1016/j.ejpb.2007.06.008
237 | ABT627 | CCCCN(CCCC)C(=O)CN1CC(C(C1C2=CC=C(C=C2)OC)C(=O)O)C3=CC4=C(C=C3)OCO4 | 34 | 1 | O/W | 0.25 | 17.08824 | 15.70063 | 78.50315 | 0.5 | 8.992158 | 0.0933492 | 10.1016/j.ejpb.2007.06.008
237 | ABT627 | CCCCN(CCCC)C(=O)CN1CC(C(C1C2=CC=C(C=C2)OC)C(=O)O)C3=CC4=C(C=C3)OCO4 | 34 | 1 | O/W | 0.25 | 17.08824 | 15.70063 | 78.50315 | 0.5 | 10.78998 | 0.1069732 | 10.1016/j.ejpb.2007.06.008
237 | ABT627 | CCCCN(CCCC)C(=O)CN1CC(C(C1C2=CC=C(C=C2)OC)C(=O)O)C3=CC4=C(C=C3)OCO4 | 34 | 1 | O/W | 0.25 | 17.08824 | 15.70063 | 78.50315 | 0.5 | 12.86089 | 0.1733287 | 10.1016/j.ejpb.2007.06.008
237 | ABT627 | CCCCN(CCCC)C(=O)CN1CC(C(C1C2=CC=C(C=C2)OC)C(=O)O)C3=CC4=C(C=C3)OCO4 | 34 | 1 | O/W | 0.25 | 17.08824 | 15.70063 | 78.50315 | 0.5 | 14.95103 | 0.384178 | 10.1016/j.ejpb.2007.06.008
237 | ABT627 | CCCCN(CCCC)C(=O)CN1CC(C(C1C2=CC=C(C=C2)OC)C(=O)O)C3=CC4=C(C=C3)OCO4 | 34 | 1 | O/W | 0.25 | 17.08824 | 15.70063 | 78.50315 | 0.5 | 17.11134 | 0.622545 | 10.1016/j.ejpb.2007.06.008
237 | ABT627 | CCCCN(CCCC)C(=O)CN1CC(C(C1C2=CC=C(C=C2)OC)C(=O)O)C3=CC4=C(C=C3)OCO4 | 34 | 1 | O/W | 0.25 | 17.08824 | 15.70063 | 78.50315 | 0.5 | 19.05074 | 0.7003784 | 10.1016/j.ejpb.2007.06.008
237 | ABT627 | CCCCN(CCCC)C(=O)CN1CC(C(C1C2=CC=C(C=C2)OC)C(=O)O)C3=CC4=C(C=C3)OCO4 | 34 | 1 | O/W | 0.25 | 17.08824 | 15.70063 | 78.50315 | 0.5 | 20.99106 | 0.7850924 | 10.1016/j.ejpb.2007.06.008
237 | ABT627 | CCCCN(CCCC)C(=O)CN1CC(C(C1C2=CC=C(C=C2)OC)C(=O)O)C3=CC4=C(C=C3)OCO4 | 34 | 1 | O/W | 0.25 | 17.08824 | 15.70063 | 78.50315 | 0.5 | 23.32469 | 0.8261984 | 10.1016/j.ejpb.2007.06.008
237 | ABT627 | CCCCN(CCCC)C(=O)CN1CC(C(C1C2=CC=C(C=C2)OC)C(=O)O)C3=CC4=C(C=C3)OCO4 | 34 | 1 | O/W | 0.25 | 17.08824 | 15.70063 | 78.50315 | 0.5 | 25.25768 | 0.8558671 | 10.1016/j.ejpb.2007.06.008
237 | ABT627 | CCCCN(CCCC)C(=O)CN1CC(C(C1C2=CC=C(C=C2)OC)C(=O)O)C3=CC4=C(C=C3)OCO4 | 34 | 1 | O/W | 0.25 | 17.08824 | 15.70063 | 78.50315 | 0.5 | 27.05367 | 0.8557298 | 10.1016/j.ejpb.2007.06.008
237 | ABT627 | CCCCN(CCCC)C(=O)CN1CC(C(C1C2=CC=C(C=C2)OC)C(=O)O)C3=CC4=C(C=C3)OCO4 | 34 | 1 | O/W | 0.25 | 17.08824 | 15.70063 | 78.50315 | 0.5 | 29.18164 | 0.85098 | 10.1016/j.ejpb.2007.06.008
237 | ABT627 | CCCCN(CCCC)C(=O)CN1CC(C(C1C2=CC=C(C=C2)OC)C(=O)O)C3=CC4=C(C=C3)OCO4 | 34 | 1 | O/W | 0.25 | 17.08824 | 15.70063 | 78.50315 | 0.5 | 31.31114 | 0.8576979 | 10.1016/j.ejpb.2007.06.008
237 | ABT627 | CCCCN(CCCC)C(=O)CN1CC(C(C1C2=CC=C(C=C2)OC)C(=O)O)C3=CC4=C(C=C3)OCO4 | 34 | 1 | O/W | 0.25 | 17.08824 | 15.70063 | 78.50315 | 0.5 | 33.30455 | 0.8414905 | 10.1016/j.ejpb.2007.06.008
238 | ABT627 | CCCCN(CCCC)C(=O)CN1CC(C(C1C2=CC=C(C=C2)OC)C(=O)O)C3=CC4=C(C=C3)OCO4 | 34 | 1 | O/W | 0.25 | 17.54919 | 14.99981 | 74.99904 | 0.5 | 0 | 0 | 10.1016/j.ejpb.2007.06.008
238 | ABT627 | CCCCN(CCCC)C(=O)CN1CC(C(C1C2=CC=C(C=C2)OC)C(=O)O)C3=CC4=C(C=C3)OCO4 | 34 | 1 | O/W | 0.25 | 17.54919 | 14.99981 | 74.99904 | 0.5 | 0.8009642 | 0.02287452 | 10.1016/j.ejpb.2007.06.008
238 | ABT627 | CCCCN(CCCC)C(=O)CN1CC(C(C1C2=CC=C(C=C2)OC)C(=O)O)C3=CC4=C(C=C3)OCO4 | 34 | 1 | O/W | 0.25 | 17.54919 | 14.99981 | 74.99904 | 0.5 | 2.798645 | 0.03877684 | 10.1016/j.ejpb.2007.06.008
238 | ABT627 | CCCCN(CCCC)C(=O)CN1CC(C(C1C2=CC=C(C=C2)OC)C(=O)O)C3=CC4=C(C=C3)OCO4 | 34 | 1 | O/W | 0.25 | 17.54919 | 14.99981 | 74.99904 | 0.5 | 4.863455 | 0.05926118 | 10.1016/j.ejpb.2007.06.008
238 | ABT627 | CCCCN(CCCC)C(=O)CN1CC(C(C1C2=CC=C(C=C2)OC)C(=O)O)C3=CC4=C(C=C3)OCO4 | 34 | 1 | O/W | 0.25 | 17.54919 | 14.99981 | 74.99904 | 0.5 | 6.996613 | 0.09350176 | 10.1016/j.ejpb.2007.06.008
238 | ABT627 | CCCCN(CCCC)C(=O)CN1CC(C(C1C2=CC=C(C=C2)OC)C(=O)O)C3=CC4=C(C=C3)OCO4 | 34 | 1 | O/W | 0.25 | 17.54919 | 14.99981 | 74.99904 | 0.5 | 8.92625 | 0.09794139 | 10.1016/j.ejpb.2007.06.008
238 | ABT627 | CCCCN(CCCC)C(=O)CN1CC(C(C1C2=CC=C(C=C2)OC)C(=O)O)C3=CC4=C(C=C3)OCO4 | 34 | 1 | O/W | 0.25 | 17.54919 | 14.99981 | 74.99904 | 0.5 | 10.79364 | 0.1344959 | 10.1016/j.ejpb.2007.06.008
238 | ABT627 | CCCCN(CCCC)C(=O)CN1CC(C(C1C2=CC=C(C=C2)OC)C(=O)O)C3=CC4=C(C=C3)OCO4 | 34 | 1 | O/W | 0.25 | 17.54919 | 14.99981 | 74.99904 | 0.5 | 12.99942 | 0.2146025 | 10.1016/j.ejpb.2007.06.008
238 | ABT627 | CCCCN(CCCC)C(=O)CN1CC(C(C1C2=CC=C(C=C2)OC)C(=O)O)C3=CC4=C(C=C3)OCO4 | 34 | 1 | O/W | 0.25 | 17.54919 | 14.99981 | 74.99904 | 0.5 | 15.07705 | 0.3314161 | 10.1016/j.ejpb.2007.06.008
238 | ABT627 | CCCCN(CCCC)C(=O)CN1CC(C(C1C2=CC=C(C=C2)OC)C(=O)O)C3=CC4=C(C=C3)OCO4 | 34 | 1 | O/W | 0.25 | 17.54919 | 14.99981 | 74.99904 | 0.5 | 16.95908 | 0.4780612 | 10.1016/j.ejpb.2007.06.008
238 | ABT627 | CCCCN(CCCC)C(=O)CN1CC(C(C1C2=CC=C(C=C2)OC)C(=O)O)C3=CC4=C(C=C3)OCO4 | 34 | 1 | O/W | 0.25 | 17.54919 | 14.99981 | 74.99904 | 0.5 | 19.09987 | 0.5696407 | 10.1016/j.ejpb.2007.06.008
238 | ABT627 | CCCCN(CCCC)C(=O)CN1CC(C(C1C2=CC=C(C=C2)OC)C(=O)O)C3=CC4=C(C=C3)OCO4 | 34 | 1 | O/W | 0.25 | 17.54919 | 14.99981 | 74.99904 | 0.5 | 21.1244 | 0.7873758 | 10.1016/j.ejpb.2007.06.008
238 | ABT627 | CCCCN(CCCC)C(=O)CN1CC(C(C1C2=CC=C(C=C2)OC)C(=O)O)C3=CC4=C(C=C3)OCO4 | 34 | 1 | O/W | 0.25 | 17.54919 | 14.99981 | 74.99904 | 0.5 | 23.13124 | 0.8720847 | 10.1016/j.ejpb.2007.06.008
238 | ABT627 | CCCCN(CCCC)C(=O)CN1CC(C(C1C2=CC=C(C=C2)OC)C(=O)O)C3=CC4=C(C=C3)OCO4 | 34 | 1 | O/W | 0.25 | 17.54919 | 14.99981 | 74.99904 | 0.5 | 25.19147 | 0.8581658 | 10.1016/j.ejpb.2007.06.008
238 | ABT627 | CCCCN(CCCC)C(=O)CN1CC(C(C1C2=CC=C(C=C2)OC)C(=O)O)C3=CC4=C(C=C3)OCO4 | 34 | 1 | O/W | 0.25 | 17.54919 | 14.99981 | 74.99904 | 0.5 | 27.12629 | 0.9015958 | 10.1016/j.ejpb.2007.06.008
238 | ABT627 | CCCCN(CCCC)C(=O)CN1CC(C(C1C2=CC=C(C=C2)OC)C(=O)O)C3=CC4=C(C=C3)OCO4 | 34 | 1 | O/W | 0.25 | 17.54919 | 14.99981 | 74.99904 | 0.5 | 28.98728 | 0.8899857 | 10.1016/j.ejpb.2007.06.008
238 | ABT627 | CCCCN(CCCC)C(=O)CN1CC(C(C1C2=CC=C(C=C2)OC)C(=O)O)C3=CC4=C(C=C3)OCO4 | 34 | 1 | O/W | 0.25 | 17.54919 | 14.99981 | 74.99904 | 0.5 | 30.92149 | 0.9288286 | 10.1016/j.ejpb.2007.06.008
238 | ABT627 | CCCCN(CCCC)C(=O)CN1CC(C(C1C2=CC=C(C=C2)OC)C(=O)O)C3=CC4=C(C=C3)OCO4 | 34 | 1 | O/W | 0.25 | 17.54919 | 14.99981 | 74.99904 | 0.5 | 33.3134 | 0.9080035 | 10.1016/j.ejpb.2007.06.008
239 | ABT627 | CCCCN(CCCC)C(=O)CN1CC(C(C1C2=CC=C(C=C2)OC)C(=O)O)C3=CC4=C(C=C3)OCO4 | 34 | 1 | O/W | 0.25 | 16.09471 | 14.78254 | 73.91268 | 0.5 | 0 | 0 | 10.1016/j.ejpb.2007.06.008
239 | ABT627 | CCCCN(CCCC)C(=O)CN1CC(C(C1C2=CC=C(C=C2)OC)C(=O)O)C3=CC4=C(C=C3)OCO4 | 34 | 1 | O/W | 0.25 | 16.09471 | 14.78254 | 73.91268 | 0.5 | 0.7603718 | 0.03559871 | 10.1016/j.ejpb.2007.06.008
239 | ABT627 | CCCCN(CCCC)C(=O)CN1CC(C(C1C2=CC=C(C=C2)OC)C(=O)O)C3=CC4=C(C=C3)OCO4 | 34 | 1 | O/W | 0.25 | 16.09471 | 14.78254 | 73.91268 | 0.5 | 2.909817 | 0.05825243 | 10.1016/j.ejpb.2007.06.008
239 | ABT627 | CCCCN(CCCC)C(=O)CN1CC(C(C1C2=CC=C(C=C2)OC)C(=O)O)C3=CC4=C(C=C3)OCO4 | 34 | 1 | O/W | 0.25 | 16.09471 | 14.78254 | 73.91268 | 0.5 | 4.680406 | 0.08414239 | 10.1016/j.ejpb.2007.06.008
239 | ABT627 | CCCCN(CCCC)C(=O)CN1CC(C(C1C2=CC=C(C=C2)OC)C(=O)O)C3=CC4=C(C=C3)OCO4 | 34 | 1 | O/W | 0.25 | 16.09471 | 14.78254 | 73.91268 | 0.5 | 6.764835 | 0.0776699 | 10.1016/j.ejpb.2007.06.008
239 | ABT627 | CCCCN(CCCC)C(=O)CN1CC(C(C1C2=CC=C(C=C2)OC)C(=O)O)C3=CC4=C(C=C3)OCO4 | 34 | 1 | O/W | 0.25 | 16.09471 | 14.78254 | 73.91268 | 0.5 | 8.97848 | 0.1165049 | 10.1016/j.ejpb.2007.06.008
239 | ABT627 | CCCCN(CCCC)C(=O)CN1CC(C(C1C2=CC=C(C=C2)OC)C(=O)O)C3=CC4=C(C=C3)OCO4 | 34 | 1 | O/W | 0.25 | 16.09471 | 14.78254 | 73.91268 | 0.5 | 10.87563 | 0.1456311 | 10.1016/j.ejpb.2007.06.008
239 | ABT627 | CCCCN(CCCC)C(=O)CN1CC(C(C1C2=CC=C(C=C2)OC)C(=O)O)C3=CC4=C(C=C3)OCO4 | 34 | 1 | O/W | 0.25 | 16.09471 | 14.78254 | 73.91268 | 0.5 | 12.96496 | 0.2168285 | 10.1016/j.ejpb.2007.06.008
239 | ABT627 | CCCCN(CCCC)C(=O)CN1CC(C(C1C2=CC=C(C=C2)OC)C(=O)O)C3=CC4=C(C=C3)OCO4 | 34 | 1 | O/W | 0.25 | 16.09471 | 14.78254 | 73.91268 | 0.5 | 14.80425 | 0.3300971 | 10.1016/j.ejpb.2007.06.008
239 | ABT627 | CCCCN(CCCC)C(=O)CN1CC(C(C1C2=CC=C(C=C2)OC)C(=O)O)C3=CC4=C(C=C3)OCO4 | 34 | 1 | O/W | 0.25 | 16.09471 | 14.78254 | 73.91268 | 0.5 | 16.89849 | 0.4789644 | 10.1016/j.ejpb.2007.06.008
239 | ABT627 | CCCCN(CCCC)C(=O)CN1CC(C(C1C2=CC=C(C=C2)OC)C(=O)O)C3=CC4=C(C=C3)OCO4 | 34 | 1 | O/W | 0.25 | 16.09471 | 14.78254 | 73.91268 | 0.5 | 18.79973 | 0.5728155 | 10.1016/j.ejpb.2007.06.008
239 | ABT627 | CCCCN(CCCC)C(=O)CN1CC(C(C1C2=CC=C(C=C2)OC)C(=O)O)C3=CC4=C(C=C3)OCO4 | 34 | 1 | O/W | 0.25 | 16.09471 | 14.78254 | 73.91268 | 0.5 | 20.90031 | 0.8220065 | 10.1016/j.ejpb.2007.06.008
239 | ABT627 | CCCCN(CCCC)C(=O)CN1CC(C(C1C2=CC=C(C=C2)OC)C(=O)O)C3=CC4=C(C=C3)OCO4 | 34 | 1 | O/W | 0.25 | 16.09471 | 14.78254 | 73.91268 | 0.5 | 22.92728 | 0.9061489 | 10.1016/j.ejpb.2007.06.008
239 | ABT627 | CCCCN(CCCC)C(=O)CN1CC(C(C1C2=CC=C(C=C2)OC)C(=O)O)C3=CC4=C(C=C3)OCO4 | 34 | 1 | O/W | 0.25 | 16.09471 | 14.78254 | 73.91268 | 0.5 | 24.63306 | 0.9061489 | 10.1016/j.ejpb.2007.06.008
239 | ABT627 | CCCCN(CCCC)C(=O)CN1CC(C(C1C2=CC=C(C=C2)OC)C(=O)O)C3=CC4=C(C=C3)OCO4 | 34 | 1 | O/W | 0.25 | 16.09471 | 14.78254 | 73.91268 | 0.5 | 27.03971 | 1 | 10.1016/j.ejpb.2007.06.008
239 | ABT627 | CCCCN(CCCC)C(=O)CN1CC(C(C1C2=CC=C(C=C2)OC)C(=O)O)C3=CC4=C(C=C3)OCO4 | 34 | 1 | O/W | 0.25 | 16.09471 | 14.78254 | 73.91268 | 0.5 | 29.12291 | 0.97411 | 10.1016/j.ejpb.2007.06.008
239 | ABT627 | CCCCN(CCCC)C(=O)CN1CC(C(C1C2=CC=C(C=C2)OC)C(=O)O)C3=CC4=C(C=C3)OCO4 | 34 | 1 | O/W | 0.25 | 16.09471 | 14.78254 | 73.91268 | 0.5 | 31.02067 | 1.012945 | 10.1016/j.ejpb.2007.06.008
239 | ABT627 | CCCCN(CCCC)C(=O)CN1CC(C(C1C2=CC=C(C=C2)OC)C(=O)O)C3=CC4=C(C=C3)OCO4 | 34 | 1 | O/W | 0.25 | 16.09471 | 14.78254 | 73.91268 | 0.5 | 32.97813 | 0.9967638 | 10.1016/j.ejpb.2007.06.008
240 | ABT627 | CCCCN(CCCC)C(=O)CN1CC(C(C1C2=CC=C(C=C2)OC)C(=O)O)C3=CC4=C(C=C3)OCO4 | 34 | 1 | O/W | 0.25 | 17.87928 | 16.72457 | 83.62283 | 0.5 | 0 | 0 | 10.1016/j.ejpb.2007.06.008
240 | ABT627 | CCCCN(CCCC)C(=O)CN1CC(C(C1C2=CC=C(C=C2)OC)C(=O)O)C3=CC4=C(C=C3)OCO4 | 34 | 1 | O/W | 0.25 | 17.87928 | 16.72457 | 83.62283 | 0.5 | 0.8229353 | 0.02588997 | 10.1016/j.ejpb.2007.06.008
240 | ABT627 | CCCCN(CCCC)C(=O)CN1CC(C(C1C2=CC=C(C=C2)OC)C(=O)O)C3=CC4=C(C=C3)OCO4 | 34 | 1 | O/W | 0.25 | 17.87928 | 16.72457 | 83.62283 | 0.5 | 2.719673 | 0.04854369 | 10.1016/j.ejpb.2007.06.008
240 | ABT627 | CCCCN(CCCC)C(=O)CN1CC(C(C1C2=CC=C(C=C2)OC)C(=O)O)C3=CC4=C(C=C3)OCO4 | 34 | 1 | O/W | 0.25 | 17.87928 | 16.72457 | 83.62283 | 0.5 | 4.741947 | 0.05825243 | 10.1016/j.ejpb.2007.06.008
240 | ABT627 | CCCCN(CCCC)C(=O)CN1CC(C(C1C2=CC=C(C=C2)OC)C(=O)O)C3=CC4=C(C=C3)OCO4 | 34 | 1 | O/W | 0.25 | 17.87928 | 16.72457 | 83.62283 | 0.5 | 6.765244 | 0.08414239 | 10.1016/j.ejpb.2007.06.008
240 | ABT627 | CCCCN(CCCC)C(=O)CN1CC(C(C1C2=CC=C(C=C2)OC)C(=O)O)C3=CC4=C(C=C3)OCO4 | 34 | 1 | O/W | 0.25 | 17.87928 | 16.72457 | 83.62283 | 0.5 | 8.850286 | 0.08737864 | 10.1016/j.ejpb.2007.06.008
240 | ABT627 | CCCCN(CCCC)C(=O)CN1CC(C(C1C2=CC=C(C=C2)OC)C(=O)O)C3=CC4=C(C=C3)OCO4 | 34 | 1 | O/W | 0.25 | 17.87928 | 16.72457 | 83.62283 | 0.5 | 10.93635 | 0.1067961 | 10.1016/j.ejpb.2007.06.008
240 | ABT627 | CCCCN(CCCC)C(=O)CN1CC(C(C1C2=CC=C(C=C2)OC)C(=O)O)C3=CC4=C(C=C3)OCO4 | 34 | 1 | O/W | 0.25 | 17.87928 | 16.72457 | 83.62283 | 0.5 | 12.83554 | 0.1682848 | 10.1016/j.ejpb.2007.06.008
240 | ABT627 | CCCCN(CCCC)C(=O)CN1CC(C(C1C2=CC=C(C=C2)OC)C(=O)O)C3=CC4=C(C=C3)OCO4 | 34 | 1 | O/W | 0.25 | 17.87928 | 16.72457 | 83.62283 | 0.5 | 14.86313 | 0.2621359 | 10.1016/j.ejpb.2007.06.008
240 | ABT627 | CCCCN(CCCC)C(=O)CN1CC(C(C1C2=CC=C(C=C2)OC)C(=O)O)C3=CC4=C(C=C3)OCO4 | 34 | 1 | O/W | 0.25 | 17.87928 | 16.72457 | 83.62283 | 0.5 | 16.95451 | 0.3656958 | 10.1016/j.ejpb.2007.06.008
240 | ABT627 | CCCCN(CCCC)C(=O)CN1CC(C(C1C2=CC=C(C=C2)OC)C(=O)O)C3=CC4=C(C=C3)OCO4 | 34 | 1 | O/W | 0.25 | 17.87928 | 16.72457 | 83.62283 | 0.5 | 18.79155 | 0.4433657 | 10.1016/j.ejpb.2007.06.008
240 | ABT627 | CCCCN(CCCC)C(=O)CN1CC(C(C1C2=CC=C(C=C2)OC)C(=O)O)C3=CC4=C(C=C3)OCO4 | 34 | 1 | O/W | 0.25 | 17.87928 | 16.72457 | 83.62283 | 0.5 | 20.89336 | 0.7119741 | 10.1016/j.ejpb.2007.06.008
240 | ABT627 | CCCCN(CCCC)C(=O)CN1CC(C(C1C2=CC=C(C=C2)OC)C(=O)O)C3=CC4=C(C=C3)OCO4 | 34 | 1 | O/W | 0.25 | 17.87928 | 16.72457 | 83.62283 | 0.5 | 22.98433 | 0.8090615 | 10.1016/j.ejpb.2007.06.008
240 | ABT627 | CCCCN(CCCC)C(=O)CN1CC(C(C1C2=CC=C(C=C2)OC)C(=O)O)C3=CC4=C(C=C3)OCO4 | 34 | 1 | O/W | 0.25 | 17.87928 | 16.72457 | 83.62283 | 0.5 | 25.06651 | 0.7669903 | 10.1016/j.ejpb.2007.06.008
240 | ABT627 | CCCCN(CCCC)C(=O)CN1CC(C(C1C2=CC=C(C=C2)OC)C(=O)O)C3=CC4=C(C=C3)OCO4 | 34 | 1 | O/W | 0.25 | 17.87928 | 16.72457 | 83.62283 | 0.5 | 27.15502 | 0.8252427 | 10.1016/j.ejpb.2007.06.008
240 | ABT627 | CCCCN(CCCC)C(=O)CN1CC(C(C1C2=CC=C(C=C2)OC)C(=O)O)C3=CC4=C(C=C3)OCO4 | 34 | 1 | O/W | 0.25 | 17.87928 | 16.72457 | 83.62283 | 0.5 | 28.85978 | 0.8090615 | 10.1016/j.ejpb.2007.06.008
240 | ABT627 | CCCCN(CCCC)C(=O)CN1CC(C(C1C2=CC=C(C=C2)OC)C(=O)O)C3=CC4=C(C=C3)OCO4 | 34 | 1 | O/W | 0.25 | 17.87928 | 16.72457 | 83.62283 | 0.5 | 30.94686 | 0.8446602 | 10.1016/j.ejpb.2007.06.008
240 | ABT627 | CCCCN(CCCC)C(=O)CN1CC(C(C1C2=CC=C(C=C2)OC)C(=O)O)C3=CC4=C(C=C3)OCO4 | 34 | 1 | O/W | 0.25 | 17.87928 | 16.72457 | 83.62283 | 0.5 | 32.96709 | 0.8220065 | 10.1016/j.ejpb.2007.06.008
241 | ABT627 | CCCCN(CCCC)C(=O)CN1CC(C(C1C2=CC=C(C=C2)OC)C(=O)O)C3=CC4=C(C=C3)OCO4 | 34 | 1 | O/W | 0.25 | 19.20768 | 15.99101 | 79.95507 | 0.5 | 0 | 0 | 10.1016/j.ejpb.2007.06.008
241 | ABT627 | CCCCN(CCCC)C(=O)CN1CC(C(C1C2=CC=C(C=C2)OC)C(=O)O)C3=CC4=C(C=C3)OCO4 | 34 | 1 | O/W | 0.25 | 19.20768 | 15.99101 | 79.95507 | 0.5 | 0.2557744 | 0.04854369 | 10.1016/j.ejpb.2007.06.008
241 | ABT627 | CCCCN(CCCC)C(=O)CN1CC(C(C1C2=CC=C(C=C2)OC)C(=O)O)C3=CC4=C(C=C3)OCO4 | 34 | 1 | O/W | 0.25 | 19.20768 | 15.99101 | 79.95507 | 0.5 | 0.7622119 | 0.06472492 | 10.1016/j.ejpb.2007.06.008
241 | ABT627 | CCCCN(CCCC)C(=O)CN1CC(C(C1C2=CC=C(C=C2)OC)C(=O)O)C3=CC4=C(C=C3)OCO4 | 34 | 1 | O/W | 0.25 | 19.20768 | 15.99101 | 79.95507 | 0.5 | 2.72274 | 0.09708738 | 10.1016/j.ejpb.2007.06.008
241 | ABT627 | CCCCN(CCCC)C(=O)CN1CC(C(C1C2=CC=C(C=C2)OC)C(=O)O)C3=CC4=C(C=C3)OCO4 | 34 | 1 | O/W | 0.25 | 19.20768 | 15.99101 | 79.95507 | 0.5 | 4.809009 | 0.1197411 | 10.1016/j.ejpb.2007.06.008
241 | ABT627 | CCCCN(CCCC)C(=O)CN1CC(C(C1C2=CC=C(C=C2)OC)C(=O)O)C3=CC4=C(C=C3)OCO4 | 34 | 1 | O/W | 0.25 | 19.20768 | 15.99101 | 79.95507 | 0.5 | 6.960295 | 0.171521 | 10.1016/j.ejpb.2007.06.008
241 | ABT627 | CCCCN(CCCC)C(=O)CN1CC(C(C1C2=CC=C(C=C2)OC)C(=O)O)C3=CC4=C(C=C3)OCO4 | 34 | 1 | O/W | 0.25 | 19.20768 | 15.99101 | 79.95507 | 0.5 | 8.796923 | 0.2427184 | 10.1016/j.ejpb.2007.06.008
241 | ABT627 | CCCCN(CCCC)C(=O)CN1CC(C(C1C2=CC=C(C=C2)OC)C(=O)O)C3=CC4=C(C=C3)OCO4 | 34 | 1 | O/W | 0.25 | 19.20768 | 15.99101 | 79.95507 | 0.5 | 11.08233 | 0.4174757 | 10.1016/j.ejpb.2007.06.008
241 | ABT627 | CCCCN(CCCC)C(=O)CN1CC(C(C1C2=CC=C(C=C2)OC)C(=O)O)C3=CC4=C(C=C3)OCO4 | 34 | 1 | O/W | 0.25 | 19.20768 | 15.99101 | 79.95507 | 0.5 | 12.86417 | 0.6213592 | 10.1016/j.ejpb.2007.06.008
241 | ABT627 | CCCCN(CCCC)C(=O)CN1CC(C(C1C2=CC=C(C=C2)OC)C(=O)O)C3=CC4=C(C=C3)OCO4 | 34 | 1 | O/W | 0.25 | 19.20768 | 15.99101 | 79.95507 | 0.5 | 15.0177 | 0.7087379 | 10.1016/j.ejpb.2007.06.008
241 | ABT627 | CCCCN(CCCC)C(=O)CN1CC(C(C1C2=CC=C(C=C2)OC)C(=O)O)C3=CC4=C(C=C3)OCO4 | 34 | 1 | O/W | 0.25 | 19.20768 | 15.99101 | 79.95507 | 0.5 | 17.04774 | 0.8414239 | 10.1016/j.ejpb.2007.06.008
241 | ABT627 | CCCCN(CCCC)C(=O)CN1CC(C(C1C2=CC=C(C=C2)OC)C(=O)O)C3=CC4=C(C=C3)OCO4 | 34 | 1 | O/W | 0.25 | 19.20768 | 15.99101 | 79.95507 | 0.5 | 18.94898 | 0.9352751 | 10.1016/j.ejpb.2007.06.008
241 | ABT627 | CCCCN(CCCC)C(=O)CN1CC(C(C1C2=CC=C(C=C2)OC)C(=O)O)C3=CC4=C(C=C3)OCO4 | 34 | 1 | O/W | 0.25 | 19.20768 | 15.99101 | 79.95507 | 0.5 | 20.78152 | 0.9417476 | 10.1016/j.ejpb.2007.06.008
241 | ABT627 | CCCCN(CCCC)C(=O)CN1CC(C(C1C2=CC=C(C=C2)OC)C(=O)O)C3=CC4=C(C=C3)OCO4 | 34 | 1 | O/W | 0.25 | 19.20768 | 15.99101 | 79.95507 | 0.5 | 22.99475 | 0.97411 | 10.1016/j.ejpb.2007.06.008
241 | ABT627 | CCCCN(CCCC)C(=O)CN1CC(C(C1C2=CC=C(C=C2)OC)C(=O)O)C3=CC4=C(C=C3)OCO4 | 34 | 1 | O/W | 0.25 | 19.20768 | 15.99101 | 79.95507 | 0.5 | 25.01396 | 0.9352751 | 10.1016/j.ejpb.2007.06.008
241 | ABT627 | CCCCN(CCCC)C(=O)CN1CC(C(C1C2=CC=C(C=C2)OC)C(=O)O)C3=CC4=C(C=C3)OCO4 | 34 | 1 | O/W | 0.25 | 19.20768 | 15.99101 | 79.95507 | 0.5 | 27.03685 | 0.9546926 | 10.1016/j.ejpb.2007.06.008
241 | ABT627 | CCCCN(CCCC)C(=O)CN1CC(C(C1C2=CC=C(C=C2)OC)C(=O)O)C3=CC4=C(C=C3)OCO4 | 34 | 1 | O/W | 0.25 | 19.20768 | 15.99101 | 79.95507 | 0.5 | 29.06015 | 0.9805825 | 10.1016/j.ejpb.2007.06.008
241 | ABT627 | CCCCN(CCCC)C(=O)CN1CC(C(C1C2=CC=C(C=C2)OC)C(=O)O)C3=CC4=C(C=C3)OCO4 | 34 | 1 | O/W | 0.25 | 19.20768 | 15.99101 | 79.95507 | 0.5 | 30.76797 | 1.012945 | 10.1016/j.ejpb.2007.06.008
241 | ABT627 | CCCCN(CCCC)C(=O)CN1CC(C(C1C2=CC=C(C=C2)OC)C(=O)O)C3=CC4=C(C=C3)OCO4 | 34 | 1 | O/W | 0.25 | 19.20768 | 15.99101 | 79.95507 | 0.5 | 33.04111 | 0.9935275 | 10.1016/j.ejpb.2007.06.008
242 | ABT627 | CCCCN(CCCC)C(=O)CN1CC(C(C1C2=CC=C(C=C2)OC)C(=O)O)C3=CC4=C(C=C3)OCO4 | 34 | 1 | O/W | 0.4285714 | 22.3 | 28.5 | 94.2 | 0.5 | 0 | 0 | 10.1016/j.ejpb.2007.06.008
242 | ABT627 | CCCCN(CCCC)C(=O)CN1CC(C(C1C2=CC=C(C=C2)OC)C(=O)O)C3=CC4=C(C=C3)OCO4 | 34 | 1 | O/W | 0.4285714 | 22.3 | 28.5 | 94.2 | 0.5 | 1.036011 | 0.009955433 | 10.1016/j.ejpb.2007.06.008
242 | ABT627 | CCCCN(CCCC)C(=O)CN1CC(C(C1C2=CC=C(C=C2)OC)C(=O)O)C3=CC4=C(C=C3)OCO4 | 34 | 1 | O/W | 0.4285714 | 22.3 | 28.5 | 94.2 | 0.5 | 2.99897 | 0.01309397 | 10.1016/j.ejpb.2007.06.008
242 | ABT627 | CCCCN(CCCC)C(=O)CN1CC(C(C1C2=CC=C(C=C2)OC)C(=O)O)C3=CC4=C(C=C3)OCO4 | 34 | 1 | O/W | 0.4285714 | 22.3 | 28.5 | 94.2 | 0.5 | 4.961929 | 0.03299228 | 10.1016/j.ejpb.2007.06.008
242 | ABT627 | CCCCN(CCCC)C(=O)CN1CC(C(C1C2=CC=C(C=C2)OC)C(=O)O)C3=CC4=C(C=C3)OCO4 | 34 | 1 | O/W | 0.4285714 | 22.3 | 28.5 | 94.2 | 0.5 | 6.867154 | 0.04619296 | 10.1016/j.ejpb.2007.06.008
242 | ABT627 | CCCCN(CCCC)C(=O)CN1CC(C(C1C2=CC=C(C=C2)OC)C(=O)O)C3=CC4=C(C=C3)OCO4 | 34 | 1 | O/W | 0.4285714 | 22.3 | 28.5 | 94.2 | 0.5 | 8.772378 | 0.05604168 | 10.1016/j.ejpb.2007.06.008
242 | ABT627 | CCCCN(CCCC)C(=O)CN1CC(C(C1C2=CC=C(C=C2)OC)C(=O)O)C3=CC4=C(C=C3)OCO4 | 34 | 1 | O/W | 0.4285714 | 22.3 | 28.5 | 94.2 | 0.5 | 10.85081 | 0.05246375 | 10.1016/j.ejpb.2007.06.008
242 | ABT627 | CCCCN(CCCC)C(=O)CN1CC(C(C1C2=CC=C(C=C2)OC)C(=O)O)C3=CC4=C(C=C3)OCO4 | 34 | 1 | O/W | 0.4285714 | 22.3 | 28.5 | 94.2 | 0.5 | 12.64056 | 0.09584458 | 10.1016/j.ejpb.2007.06.008
242 | ABT627 | CCCCN(CCCC)C(=O)CN1CC(C(C1C2=CC=C(C=C2)OC)C(=O)O)C3=CC4=C(C=C3)OCO4 | 34 | 1 | O/W | 0.4285714 | 22.3 | 28.5 | 94.2 | 0.5 | 14.60352 | 0.1392066 | 10.1016/j.ejpb.2007.06.008
242 | ABT627 | CCCCN(CCCC)C(=O)CN1CC(C(C1C2=CC=C(C=C2)OC)C(=O)O)C3=CC4=C(C=C3)OCO4 | 34 | 1 | O/W | 0.4285714 | 22.3 | 28.5 | 94.2 | 0.5 | 16.50875 | 0.1926307 | 10.1016/j.ejpb.2007.06.008
242 | ABT627 | CCCCN(CCCC)C(=O)CN1CC(C(C1C2=CC=C(C=C2)OC)C(=O)O)C3=CC4=C(C=C3)OCO4 | 34 | 1 | O/W | 0.4285714 | 22.3 | 28.5 | 94.2 | 0.5 | 18.41397 | 0.3164459 | 10.1016/j.ejpb.2007.06.008
242 | ABT627 | CCCCN(CCCC)C(=O)CN1CC(C(C1C2=CC=C(C=C2)OC)C(=O)O)C3=CC4=C(C=C3)OCO4 | 34 | 1 | O/W | 0.4285714 | 22.3 | 28.5 | 94.2 | 0.5 | 20.55013 | 0.4368841 | 10.1016/j.ejpb.2007.06.008
242 | ABT627 | CCCCN(CCCC)C(=O)CN1CC(C(C1C2=CC=C(C=C2)OC)C(=O)O)C3=CC4=C(C=C3)OCO4 | 34 | 1 | O/W | 0.4285714 | 22.3 | 28.5 | 94.2 | 0.5 | 22.16669 | 0.5674346 | 10.1016/j.ejpb.2007.06.008
242 | ABT627 | CCCCN(CCCC)C(=O)CN1CC(C(C1C2=CC=C(C=C2)OC)C(=O)O)C3=CC4=C(C=C3)OCO4 | 34 | 1 | O/W | 0.4285714 | 22.3 | 28.5 | 94.2 | 0.5 | 24.36058 | 0.7482016 | 10.1016/j.ejpb.2007.06.008
242 | ABT627 | CCCCN(CCCC)C(=O)CN1CC(C(C1C2=CC=C(C=C2)OC)C(=O)O)C3=CC4=C(C=C3)OCO4 | 34 | 1 | O/W | 0.4285714 | 22.3 | 28.5 | 94.2 | 0.5 | 26.32354 | 0.8116753 | 10.1016/j.ejpb.2007.06.008
242 | ABT627 | CCCCN(CCCC)C(=O)CN1CC(C(C1C2=CC=C(C=C2)OC)C(=O)O)C3=CC4=C(C=C3)OCO4 | 34 | 1 | O/W | 0.4285714 | 22.3 | 28.5 | 94.2 | 0.5 | 28.1133 | 0.8181847 | 10.1016/j.ejpb.2007.06.008
242 | ABT627 | CCCCN(CCCC)C(=O)CN1CC(C(C1C2=CC=C(C=C2)OC)C(=O)O)C3=CC4=C(C=C3)OCO4 | 34 | 1 | O/W | 0.4285714 | 22.3 | 28.5 | 94.2 | 0.5 | 29.90305 | 0.8079342 | 10.1016/j.ejpb.2007.06.008
242 | ABT627 | CCCCN(CCCC)C(=O)CN1CC(C(C1C2=CC=C(C=C2)OC)C(=O)O)C3=CC4=C(C=C3)OCO4 | 34 | 1 | O/W | 0.4285714 | 22.3 | 28.5 | 94.2 | 0.5 | 31.98148 | 0.8077082 | 10.1016/j.ejpb.2007.06.008
242 | ABT627 | CCCCN(CCCC)C(=O)CN1CC(C(C1C2=CC=C(C=C2)OC)C(=O)O)C3=CC4=C(C=C3)OCO4 | 34 | 1 | O/W | 0.4285714 | 22.3 | 28.5 | 94.2 | 0.5 | 34.00217 | 0.8141925 | 10.1016/j.ejpb.2007.06.008
243 | ABT627 | CCCCN(CCCC)C(=O)CN1CC(C(C1C2=CC=C(C=C2)OC)C(=O)O)C3=CC4=C(C=C3)OCO4 | 34 | 1 | O/W | 0.5384615 | 18.7 | 33.5 | 96.2 | 0.5 | 0 | 0 | 10.1016/j.ejpb.2007.06.008
243 | ABT627 | CCCCN(CCCC)C(=O)CN1CC(C(C1C2=CC=C(C=C2)OC)C(=O)O)C3=CC4=C(C=C3)OCO4 | 34 | 1 | O/W | 0.5384615 | 18.7 | 33.5 | 96.2 | 0.5 | 1.036011 | 0.01330739 | 10.1016/j.ejpb.2007.06.008
243 | ABT627 | CCCCN(CCCC)C(=O)CN1CC(C(C1C2=CC=C(C=C2)OC)C(=O)O)C3=CC4=C(C=C3)OCO4 | 34 | 1 | O/W | 0.5384615 | 18.7 | 33.5 | 96.2 | 0.5 | 2.825768 | 0.0131128 | 10.1016/j.ejpb.2007.06.008
243 | ABT627 | CCCCN(CCCC)C(=O)CN1CC(C(C1C2=CC=C(C=C2)OC)C(=O)O)C3=CC4=C(C=C3)OCO4 | 34 | 1 | O/W | 0.5384615 | 18.7 | 33.5 | 96.2 | 0.5 | 4.961929 | 0.02964032 | 10.1016/j.ejpb.2007.06.008
243 | ABT627 | CCCCN(CCCC)C(=O)CN1CC(C(C1C2=CC=C(C=C2)OC)C(=O)O)C3=CC4=C(C=C3)OCO4 | 34 | 1 | O/W | 0.5384615 | 18.7 | 33.5 | 96.2 | 0.5 | 6.867154 | 0.05624882 | 10.1016/j.ejpb.2007.06.008
243 | ABT627 | CCCCN(CCCC)C(=O)CN1CC(C(C1C2=CC=C(C=C2)OC)C(=O)O)C3=CC4=C(C=C3)OCO4 | 34 | 1 | O/W | 0.5384615 | 18.7 | 33.5 | 96.2 | 0.5 | 8.714644 | 0.06275187 | 10.1016/j.ejpb.2007.06.008
243 | ABT627 | CCCCN(CCCC)C(=O)CN1CC(C(C1C2=CC=C(C=C2)OC)C(=O)O)C3=CC4=C(C=C3)OCO4 | 34 | 1 | O/W | 0.5384615 | 18.7 | 33.5 | 96.2 | 0.5 | 10.79307 | 0.09604545 | 10.1016/j.ejpb.2007.06.008
243 | ABT627 | CCCCN(CCCC)C(=O)CN1CC(C(C1C2=CC=C(C=C2)OC)C(=O)O)C3=CC4=C(C=C3)OCO4 | 34 | 1 | O/W | 0.5384615 | 18.7 | 33.5 | 96.2 | 0.5 | 12.81376 | 0.1125855 | 10.1016/j.ejpb.2007.06.008
243 | ABT627 | CCCCN(CCCC)C(=O)CN1CC(C(C1C2=CC=C(C=C2)OC)C(=O)O)C3=CC4=C(C=C3)OCO4 | 34 | 1 | O/W | 0.5384615 | 18.7 | 33.5 | 96.2 | 0.5 | 14.71899 | 0.1458979 | 10.1016/j.ejpb.2007.06.008
243 | ABT627 | CCCCN(CCCC)C(=O)CN1CC(C(C1C2=CC=C(C=C2)OC)C(=O)O)C3=CC4=C(C=C3)OCO4 | 34 | 1 | O/W | 0.5384615 | 18.7 | 33.5 | 96.2 | 0.5 | 16.56648 | 0.2361999 | 10.1016/j.ejpb.2007.06.008
243 | ABT627 | CCCCN(CCCC)C(=O)CN1CC(C(C1C2=CC=C(C=C2)OC)C(=O)O)C3=CC4=C(C=C3)OCO4 | 34 | 1 | O/W | 0.5384615 | 18.7 | 33.5 | 96.2 | 0.5 | 18.52944 | 0.3633607 | 10.1016/j.ejpb.2007.06.008
243 | ABT627 | CCCCN(CCCC)C(=O)CN1CC(C(C1C2=CC=C(C=C2)OC)C(=O)O)C3=CC4=C(C=C3)OCO4 | 34 | 1 | O/W | 0.5384615 | 18.7 | 33.5 | 96.2 | 0.5 | 20.20373 | 0.5173687 | 10.1016/j.ejpb.2007.06.008
243 | ABT627 | CCCCN(CCCC)C(=O)CN1CC(C(C1C2=CC=C(C=C2)OC)C(=O)O)C3=CC4=C(C=C3)OCO4 | 34 | 1 | O/W | 0.5384615 | 18.7 | 33.5 | 96.2 | 0.5 | 22.51309 | 0.6914192 | 10.1016/j.ejpb.2007.06.008
243 | ABT627 | CCCCN(CCCC)C(=O)CN1CC(C(C1C2=CC=C(C=C2)OC)C(=O)O)C3=CC4=C(C=C3)OCO4 | 34 | 1 | O/W | 0.5384615 | 18.7 | 33.5 | 96.2 | 0.5 | 24.18738 | 0.8018517 | 10.1016/j.ejpb.2007.06.008
243 | ABT627 | CCCCN(CCCC)C(=O)CN1CC(C(C1C2=CC=C(C=C2)OC)C(=O)O)C3=CC4=C(C=C3)OCO4 | 34 | 1 | O/W | 0.5384615 | 18.7 | 33.5 | 96.2 | 0.5 | 26.32354 | 0.8619547 | 10.1016/j.ejpb.2007.06.008
243 | ABT627 | CCCCN(CCCC)C(=O)CN1CC(C(C1C2=CC=C(C=C2)OC)C(=O)O)C3=CC4=C(C=C3)OCO4 | 34 | 1 | O/W | 0.5384615 | 18.7 | 33.5 | 96.2 | 0.5 | 28.34423 | 0.858383 | 10.1016/j.ejpb.2007.06.008
243 | ABT627 | CCCCN(CCCC)C(=O)CN1CC(C(C1C2=CC=C(C=C2)OC)C(=O)O)C3=CC4=C(C=C3)OCO4 | 34 | 1 | O/W | 0.5384615 | 18.7 | 33.5 | 96.2 | 0.5 | 29.96079 | 0.8481514 | 10.1016/j.ejpb.2007.06.008
243 | ABT627 | CCCCN(CCCC)C(=O)CN1CC(C(C1C2=CC=C(C=C2)OC)C(=O)O)C3=CC4=C(C=C3)OCO4 | 34 | 1 | O/W | 0.5384615 | 18.7 | 33.5 | 96.2 | 0.5 | 31.80828 | 0.8546544 | 10.1016/j.ejpb.2007.06.008
243 | ABT627 | CCCCN(CCCC)C(=O)CN1CC(C(C1C2=CC=C(C=C2)OC)C(=O)O)C3=CC4=C(C=C3)OCO4 | 34 | 1 | O/W | 0.5384615 | 18.7 | 33.5 | 96.2 | 0.5 | 33.94444 | 0.8544222 | 10.1016/j.ejpb.2007.06.008
244 | ABT627 | CCCCN(CCCC)C(=O)CN1CC(C(C1C2=CC=C(C=C2)OC)C(=O)O)C3=CC4=C(C=C3)OCO4 | 34 | 1 | O/W | 0.6666667 | 19.6 | 37.2 | 93 | 0.5 | 0 | 0 | 10.1016/j.ejpb.2007.06.008
244 | ABT627 | CCCCN(CCCC)C(=O)CN1CC(C(C1C2=CC=C(C=C2)OC)C(=O)O)C3=CC4=C(C=C3)OCO4 | 34 | 1 | O/W | 0.6666667 | 19.6 | 37.2 | 93 | 0.5 | 1.036011 | 0.01665934 | 10.1016/j.ejpb.2007.06.008
244 | ABT627 | CCCCN(CCCC)C(=O)CN1CC(C(C1C2=CC=C(C=C2)OC)C(=O)O)C3=CC4=C(C=C3)OCO4 | 34 | 1 | O/W | 0.6666667 | 19.6 | 37.2 | 93 | 0.5 | 2.99897 | 0.01979788 | 10.1016/j.ejpb.2007.06.008
244 | ABT627 | CCCCN(CCCC)C(=O)CN1CC(C(C1C2=CC=C(C=C2)OC)C(=O)O)C3=CC4=C(C=C3)OCO4 | 34 | 1 | O/W | 0.6666667 | 19.6 | 37.2 | 93 | 0.5 | 4.961929 | 0.02628837 | 10.1016/j.ejpb.2007.06.008
244 | ABT627 | CCCCN(CCCC)C(=O)CN1CC(C(C1C2=CC=C(C=C2)OC)C(=O)O)C3=CC4=C(C=C3)OCO4 | 34 | 1 | O/W | 0.6666667 | 19.6 | 37.2 | 93 | 0.5 | 6.924888 | 0.04283472 | 10.1016/j.ejpb.2007.06.008
244 | ABT627 | CCCCN(CCCC)C(=O)CN1CC(C(C1C2=CC=C(C=C2)OC)C(=O)O)C3=CC4=C(C=C3)OCO4 | 34 | 1 | O/W | 0.6666667 | 19.6 | 37.2 | 93 | 0.5 | 8.830112 | 0.04933149 | 10.1016/j.ejpb.2007.06.008
244 | ABT627 | CCCCN(CCCC)C(=O)CN1CC(C(C1C2=CC=C(C=C2)OC)C(=O)O)C3=CC4=C(C=C3)OCO4 | 34 | 1 | O/W | 0.6666667 | 19.6 | 37.2 | 93 | 0.5 | 10.79307 | 0.07593371 | 10.1016/j.ejpb.2007.06.008
244 | ABT627 | CCCCN(CCCC)C(=O)CN1CC(C(C1C2=CC=C(C=C2)OC)C(=O)O)C3=CC4=C(C=C3)OCO4 | 34 | 1 | O/W | 0.6666667 | 19.6 | 37.2 | 93 | 0.5 | 12.64056 | 0.09919654 | 10.1016/j.ejpb.2007.06.008
244 | ABT627 | CCCCN(CCCC)C(=O)CN1CC(C(C1C2=CC=C(C=C2)OC)C(=O)O)C3=CC4=C(C=C3)OCO4 | 34 | 1 | O/W | 0.6666667 | 19.6 | 37.2 | 93 | 0.5 | 14.83446 | 0.1458854 | 10.1016/j.ejpb.2007.06.008
244 | ABT627 | CCCCN(CCCC)C(=O)CN1CC(C(C1C2=CC=C(C=C2)OC)C(=O)O)C3=CC4=C(C=C3)OCO4 | 34 | 1 | O/W | 0.6666667 | 19.6 | 37.2 | 93 | 0.5 | 16.45101 | 0.2093968 | 10.1016/j.ejpb.2007.06.008
244 | ABT627 | CCCCN(CCCC)C(=O)CN1CC(C(C1C2=CC=C(C=C2)OC)C(=O)O)C3=CC4=C(C=C3)OCO4 | 34 | 1 | O/W | 0.6666667 | 19.6 | 37.2 | 93 | 0.5 | 18.58717 | 0.326483 | 10.1016/j.ejpb.2007.06.008
244 | ABT627 | CCCCN(CCCC)C(=O)CN1CC(C(C1C2=CC=C(C=C2)OC)C(=O)O)C3=CC4=C(C=C3)OCO4 | 34 | 1 | O/W | 0.6666667 | 19.6 | 37.2 | 93 | 0.5 | 20.31919 | 0.4402611 | 10.1016/j.ejpb.2007.06.008
244 | ABT627 | CCCCN(CCCC)C(=O)CN1CC(C(C1C2=CC=C(C=C2)OC)C(=O)O)C3=CC4=C(C=C3)OCO4 | 34 | 1 | O/W | 0.6666667 | 19.6 | 37.2 | 93 | 0.5 | 22.39762 | 0.5707614 | 10.1016/j.ejpb.2007.06.008
244 | ABT627 | CCCCN(CCCC)C(=O)CN1CC(C(C1C2=CC=C(C=C2)OC)C(=O)O)C3=CC4=C(C=C3)OCO4 | 34 | 1 | O/W | 0.6666667 | 19.6 | 37.2 | 93 | 0.5 | 24.24511 | 0.6945829 | 10.1016/j.ejpb.2007.06.008
244 | ABT627 | CCCCN(CCCC)C(=O)CN1CC(C(C1C2=CC=C(C=C2)OC)C(=O)O)C3=CC4=C(C=C3)OCO4 | 34 | 1 | O/W | 0.6666667 | 19.6 | 37.2 | 93 | 0.5 | 26.26581 | 0.8284414 | 10.1016/j.ejpb.2007.06.008
244 | ABT627 | CCCCN(CCCC)C(=O)CN1CC(C(C1C2=CC=C(C=C2)OC)C(=O)O)C3=CC4=C(C=C3)OCO4 | 34 | 1 | O/W | 0.6666667 | 19.6 | 37.2 | 93 | 0.5 | 28.1133 | 0.8919277 | 10.1016/j.ejpb.2007.06.008
244 | ABT627 | CCCCN(CCCC)C(=O)CN1CC(C(C1C2=CC=C(C=C2)OC)C(=O)O)C3=CC4=C(C=C3)OCO4 | 34 | 1 | O/W | 0.6666667 | 19.6 | 37.2 | 93 | 0.5 | 30.01852 | 0.8850166 | 10.1016/j.ejpb.2007.06.008
244 | ABT627 | CCCCN(CCCC)C(=O)CN1CC(C(C1C2=CC=C(C=C2)OC)C(=O)O)C3=CC4=C(C=C3)OCO4 | 34 | 1 | O/W | 0.6666667 | 19.6 | 37.2 | 93 | 0.5 | 31.98148 | 0.8881552 | 10.1016/j.ejpb.2007.06.008
244 | ABT627 | CCCCN(CCCC)C(=O)CN1CC(C(C1C2=CC=C(C=C2)OC)C(=O)O)C3=CC4=C(C=C3)OCO4 | 34 | 1 | O/W | 0.6666667 | 19.6 | 37.2 | 93 | 0.5 | 33.77124 | 0.8946645 | 10.1016/j.ejpb.2007.06.008
245 | ABT627 | CCCCN(CCCC)C(=O)CN1CC(C(C1C2=CC=C(C=C2)OC)C(=O)O)C3=CC4=C(C=C3)OCO4 | 34 | 1 | O/W | 0.8181818 | 19.8 | 42.9 | 95.5 | 0.5 | 0 | 0 | 10.1016/j.ejpb.2007.06.008
245 | ABT627 | CCCCN(CCCC)C(=O)CN1CC(C(C1C2=CC=C(C=C2)OC)C(=O)O)C3=CC4=C(C=C3)OCO4 | 34 | 1 | O/W | 0.8181818 | 19.8 | 42.9 | 95.5 | 0.5 | 1.093745 | 0.01330111 | 10.1016/j.ejpb.2007.06.008
245 | ABT627 | CCCCN(CCCC)C(=O)CN1CC(C(C1C2=CC=C(C=C2)OC)C(=O)O)C3=CC4=C(C=C3)OCO4 | 34 | 1 | O/W | 0.8181818 | 19.8 | 42.9 | 95.5 | 0.5 | 2.883502 | 0.01310652 | 10.1016/j.ejpb.2007.06.008
245 | ABT627 | CCCCN(CCCC)C(=O)CN1CC(C(C1C2=CC=C(C=C2)OC)C(=O)O)C3=CC4=C(C=C3)OCO4 | 34 | 1 | O/W | 0.8181818 | 19.8 | 42.9 | 95.5 | 0.5 | 4.961929 | 0.02293641 | 10.1016/j.ejpb.2007.06.008
245 | ABT627 | CCCCN(CCCC)C(=O)CN1CC(C(C1C2=CC=C(C=C2)OC)C(=O)O)C3=CC4=C(C=C3)OCO4 | 34 | 1 | O/W | 0.8181818 | 19.8 | 42.9 | 95.5 | 0.5 | 6.982622 | 0.03947649 | 10.1016/j.ejpb.2007.06.008
245 | ABT627 | CCCCN(CCCC)C(=O)CN1CC(C(C1C2=CC=C(C=C2)OC)C(=O)O)C3=CC4=C(C=C3)OCO4 | 34 | 1 | O/W | 0.8181818 | 19.8 | 42.9 | 95.5 | 0.5 | 8.830112 | 0.04933149 | 10.1016/j.ejpb.2007.06.008
245 | ABT627 | CCCCN(CCCC)C(=O)CN1CC(C(C1C2=CC=C(C=C2)OC)C(=O)O)C3=CC4=C(C=C3)OCO4 | 34 | 1 | O/W | 0.8181818 | 19.8 | 42.9 | 95.5 | 0.5 | 10.79307 | 0.05582198 | 10.1016/j.ejpb.2007.06.008
245 | ABT627 | CCCCN(CCCC)C(=O)CN1CC(C(C1C2=CC=C(C=C2)OC)C(=O)O)C3=CC4=C(C=C3)OCO4 | 34 | 1 | O/W | 0.8181818 | 19.8 | 42.9 | 95.5 | 0.5 | 12.81376 | 0.05895424 | 10.1016/j.ejpb.2007.06.008
245 | ABT627 | CCCCN(CCCC)C(=O)CN1CC(C(C1C2=CC=C(C=C2)OC)C(=O)O)C3=CC4=C(C=C3)OCO4 | 34 | 1 | O/W | 0.8181818 | 19.8 | 42.9 | 95.5 | 0.5 | 14.66125 | 0.07886511 | 10.1016/j.ejpb.2007.06.008
245 | ABT627 | CCCCN(CCCC)C(=O)CN1CC(C(C1C2=CC=C(C=C2)OC)C(=O)O)C3=CC4=C(C=C3)OCO4 | 34 | 1 | O/W | 0.8181818 | 19.8 | 42.9 | 95.5 | 0.5 | 16.45101 | 0.1054862 | 10.1016/j.ejpb.2007.06.008
245 | ABT627 | CCCCN(CCCC)C(=O)CN1CC(C(C1C2=CC=C(C=C2)OC)C(=O)O)C3=CC4=C(C=C3)OCO4 | 34 | 1 | O/W | 0.8181818 | 19.8 | 42.9 | 95.5 | 0.5 | 18.52944 | 0.1454836 | 10.1016/j.ejpb.2007.06.008
245 | ABT627 | CCCCN(CCCC)C(=O)CN1CC(C(C1C2=CC=C(C=C2)OC)C(=O)O)C3=CC4=C(C=C3)OCO4 | 34 | 1 | O/W | 0.8181818 | 19.8 | 42.9 | 95.5 | 0.5 | 20.37693 | 0.2156738 | 10.1016/j.ejpb.2007.06.008
245 | ABT627 | CCCCN(CCCC)C(=O)CN1CC(C(C1C2=CC=C(C=C2)OC)C(=O)O)C3=CC4=C(C=C3)OCO4 | 34 | 1 | O/W | 0.8181818 | 19.8 | 42.9 | 95.5 | 0.5 | 22.39762 | 0.3227167 | 10.1016/j.ejpb.2007.06.008
245 | ABT627 | CCCCN(CCCC)C(=O)CN1CC(C(C1C2=CC=C(C=C2)OC)C(=O)O)C3=CC4=C(C=C3)OCO4 | 34 | 1 | O/W | 0.8181818 | 19.8 | 42.9 | 95.5 | 0.5 | 24.36058 | 0.4699893 | 10.1016/j.ejpb.2007.06.008
245 | ABT627 | CCCCN(CCCC)C(=O)CN1CC(C(C1C2=CC=C(C=C2)OC)C(=O)O)C3=CC4=C(C=C3)OCO4 | 34 | 1 | O/W | 0.8181818 | 19.8 | 42.9 | 95.5 | 0.5 | 26.20807 | 0.6843136 | 10.1016/j.ejpb.2007.06.008
245 | ABT627 | CCCCN(CCCC)C(=O)CN1CC(C(C1C2=CC=C(C=C2)OC)C(=O)O)C3=CC4=C(C=C3)OCO4 | 34 | 1 | O/W | 0.8181818 | 19.8 | 42.9 | 95.5 | 0.5 | 28.05556 | 0.814839 | 10.1016/j.ejpb.2007.06.008
245 | ABT627 | CCCCN(CCCC)C(=O)CN1CC(C(C1C2=CC=C(C=C2)OC)C(=O)O)C3=CC4=C(C=C3)OCO4 | 34 | 1 | O/W | 0.8181818 | 19.8 | 42.9 | 95.5 | 0.5 | 29.96079 | 0.8179838 | 10.1016/j.ejpb.2007.06.008
245 | ABT627 | CCCCN(CCCC)C(=O)CN1CC(C(C1C2=CC=C(C=C2)OC)C(=O)O)C3=CC4=C(C=C3)OCO4 | 34 | 1 | O/W | 0.8181818 | 19.8 | 42.9 | 95.5 | 0.5 | 32.27015 | 0.8311405 | 10.1016/j.ejpb.2007.06.008
245 | ABT627 | CCCCN(CCCC)C(=O)CN1CC(C(C1C2=CC=C(C=C2)OC)C(=O)O)C3=CC4=C(C=C3)OCO4 | 34 | 1 | O/W | 0.8181818 | 19.8 | 42.9 | 95.5 | 0.5 | 34.05991 | 0.8443538 | 10.1016/j.ejpb.2007.06.008
246 | prednisone hydrochloride | Cl.O=C1C=CC2(C(=C1)CCC3C2C(=O)CC4(C)C3CCC4(O)C(=O)CO)C | 12 | 1 | S/O/W | 0.2 | 38 | 15.8 | 79 | 0 | 0 | 0 | 10.1002/jps.21073
246 | prednisone hydrochloride | Cl.O=C1C=CC2(C(=C1)CCC3C2C(=O)CC4(C)C3CCC4(O)C(=O)CO)C | 12 | 1 | S/O/W | 0.2 | 38 | 15.8 | 79 | 0 | 3.211586 | 0.03822229 | 10.1002/jps.21073
246 | prednisone hydrochloride | Cl.O=C1C=CC2(C(=C1)CCC3C2C(=O)CC4(C)C3CCC4(O)C(=O)CO)C | 12 | 1 | S/O/W | 0.2 | 38 | 15.8 | 79 | 0 | 7.37686 | 0.08794008 | 10.1002/jps.21073
246 | prednisone hydrochloride | Cl.O=C1C=CC2(C(=C1)CCC3C2C(=O)CC4(C)C3CCC4(O)C(=O)CO)C | 12 | 1 | S/O/W | 0.2 | 38 | 15.8 | 79 | 0 | 15.70597 | 0.1835588 | 10.1002/jps.21073
246 | prednisone hydrochloride | Cl.O=C1C=CC2(C(=C1)CCC3C2C(=O)CC4(C)C3CCC4(O)C(=O)CO)C | 12 | 1 | S/O/W | 0.2 | 38 | 15.8 | 79 | 0 | 21.39492 | 0.2752977 | 10.1002/jps.21073
246 | prednisone hydrochloride | Cl.O=C1C=CC2(C(=C1)CCC3C2C(=O)CC4(C)C3CCC4(O)C(=O)CO)C | 12 | 1 | S/O/W | 0.2 | 38 | 15.8 | 79 | 0 | 31.22755 | 0.359502 | 10.1002/jps.21073
246 | prednisone hydrochloride | Cl.O=C1C=CC2(C(=C1)CCC3C2C(=O)CC4(C)C3CCC4(O)C(=O)CO)C | 12 | 1 | S/O/W | 0.2 | 38 | 15.8 | 79 | 0 | 45.65566 | 0.6346557 | 10.1002/jps.21073
246 | prednisone hydrochloride | Cl.O=C1C=CC2(C(=C1)CCC3C2C(=O)CC4(C)C3CCC4(O)C(=O)CO)C | 12 | 1 | S/O/W | 0.2 | 38 | 15.8 | 79 | 0 | 60.78589 | 0.7724216 | 10.1002/jps.21073
246 | prednisone hydrochloride | Cl.O=C1C=CC2(C(=C1)CCC3C2C(=O)CC4(C)C3CCC4(O)C(=O)CO)C | 12 | 1 | S/O/W | 0.2 | 38 | 15.8 | 79 | 0 | 70.6545 | 0.9520466 | 10.1002/jps.21073
246 | prednisone hydrochloride | Cl.O=C1C=CC2(C(=C1)CCC3C2C(=O)CC4(C)C3CCC4(O)C(=O)CO)C | 12 | 1 | S/O/W | 0.2 | 38 | 15.8 | 79 | 0 | 77.83403 | 0.9980196 | 10.1002/jps.21073
246 | prednisone hydrochloride | Cl.O=C1C=CC2(C(=C1)CCC3C2C(=O)CC4(C)C3CCC4(O)C(=O)CO)C | 12 | 1 | S/O/W | 0.2 | 38 | 15.8 | 79 | 0 | 82.35036 | 0.9790435 | 10.1002/jps.21073
246 | prednisone hydrochloride | Cl.O=C1C=CC2(C(=C1)CCC3C2C(=O)CC4(C)C3CCC4(O)C(=O)CO)C | 12 | 1 | S/O/W | 0.2 | 38 | 15.8 | 79 | 0 | 100.4445 | 0.9794755 | 10.1002/jps.21073
247 | prednisone hydrochloride | Cl.O=C1C=CC2(C(=C1)CCC3C2C(=O)CC4(C)C3CCC4(O)C(=O)CO)C | 48 | 1 | S/O/W | 0.2 | 23 | 14 | 70 | 0 | 0 | 0 | 10.1002/jps.21073
247 | prednisone hydrochloride | Cl.O=C1C=CC2(C(=C1)CCC3C2C(=O)CC4(C)C3CCC4(O)C(=O)CO)C | 48 | 1 | S/O/W | 0.2 | 23 | 14 | 70 | 0 | 3.25331 | 0.1489103 | 10.1002/jps.21073
247 | prednisone hydrochloride | Cl.O=C1C=CC2(C(=C1)CCC3C2C(=O)CC4(C)C3CCC4(O)C(=O)CO)C | 48 | 1 | S/O/W | 0.2 | 23 | 14 | 70 | 0 | 7.414268 | 0.1871776 | 10.1002/jps.21073
247 | prednisone hydrochloride | Cl.O=C1C=CC2(C(=C1)CCC3C2C(=O)CC4(C)C3CCC4(O)C(=O)CO)C | 48 | 1 | S/O/W | 0.2 | 23 | 14 | 70 | 0 | 14.5794 | 0.1949823 | 10.1002/jps.21073
247 | prednisone hydrochloride | Cl.O=C1C=CC2(C(=C1)CCC3C2C(=O)CC4(C)C3CCC4(O)C(=O)CO)C | 48 | 1 | S/O/W | 0.2 | 23 | 14 | 70 | 0 | 21.39204 | 0.2676641 | 10.1002/jps.21073
247 | prednisone hydrochloride | Cl.O=C1C=CC2(C(=C1)CCC3C2C(=O)CC4(C)C3CCC4(O)C(=O)CO)C | 48 | 1 | S/O/W | 0.2 | 23 | 14 | 70 | 0 | 30.14703 | 0.493064 | 10.1002/jps.21073
247 | prednisone hydrochloride | Cl.O=C1C=CC2(C(=C1)CCC3C2C(=O)CC4(C)C3CCC4(O)C(=O)CO)C | 48 | 1 | S/O/W | 0.2 | 23 | 14 | 70 | 0 | 45.65566 | 0.6346557 | 10.1002/jps.21073
247 | prednisone hydrochloride | Cl.O=C1C=CC2(C(=C1)CCC3C2C(=O)CC4(C)C3CCC4(O)C(=O)CO)C | 48 | 1 | S/O/W | 0.2 | 23 | 14 | 70 | 0 | 60.4003 | 0.7495116 | 10.1002/jps.21073
247 | prednisone hydrochloride | Cl.O=C1C=CC2(C(=C1)CCC3C2C(=O)CC4(C)C3CCC4(O)C(=O)CO)C | 48 | 1 | S/O/W | 0.2 | 23 | 14 | 70 | 0 | 69.82289 | 0.7459199 | 10.1002/jps.21073
247 | prednisone hydrochloride | Cl.O=C1C=CC2(C(=C1)CCC3C2C(=O)CC4(C)C3CCC4(O)C(=O)CO)C | 48 | 1 | S/O/W | 0.2 | 23 | 14 | 70 | 0 | 80.40801 | 0.8263253 | 10.1002/jps.21073
247 | prednisone hydrochloride | Cl.O=C1C=CC2(C(=C1)CCC3C2C(=O)CC4(C)C3CCC4(O)C(=O)CO)C | 48 | 1 | S/O/W | 0.2 | 23 | 14 | 70 | 0 | 89.85937 | 0.8990701 | 10.1002/jps.21073
247 | prednisone hydrochloride | Cl.O=C1C=CC2(C(=C1)CCC3C2C(=O)CC4(C)C3CCC4(O)C(=O)CO)C | 48 | 1 | S/O/W | 0.2 | 23 | 14 | 70 | 0 | 101.5466 | 0.903166 | 10.1002/jps.21073
247 | prednisone hydrochloride | Cl.O=C1C=CC2(C(=C1)CCC3C2C(=O)CC4(C)C3CCC4(O)C(=O)CO)C | 48 | 1 | S/O/W | 0.2 | 23 | 14 | 70 | 0 | 112.4885 | 0.9301448 | 10.1002/jps.21073
247 | prednisone hydrochloride | Cl.O=C1C=CC2(C(=C1)CCC3C2C(=O)CC4(C)C3CCC4(O)C(=O)CO)C | 48 | 1 | S/O/W | 0.2 | 23 | 14 | 70 | 0 | 119.6522 | 0.9341327 | 10.1002/jps.21073
247 | prednisone hydrochloride | Cl.O=C1C=CC2(C(=C1)CCC3C2C(=O)CC4(C)C3CCC4(O)C(=O)CO)C | 48 | 1 | S/O/W | 0.2 | 23 | 14 | 70 | 0 | 140.388 | 0.9422615 | 10.1002/jps.21073
247 | prednisone hydrochloride | Cl.O=C1C=CC2(C(=C1)CCC3C2C(=O)CC4(C)C3CCC4(O)C(=O)CO)C | 48 | 1 | S/O/W | 0.2 | 23 | 14 | 70 | 0 | 150.1832 | 0.9272282 | 10.1002/jps.21073
247 | prednisone hydrochloride | Cl.O=C1C=CC2(C(=C1)CCC3C2C(=O)CC4(C)C3CCC4(O)C(=O)CO)C | 48 | 1 | S/O/W | 0.2 | 23 | 14 | 70 | 0 | 159.9712 | 0.8931108 | 10.1002/jps.21073
248 | prednisone hydrochloride | Cl.O=C1C=CC2(C(=C1)CCC3C2C(=O)CC4(C)C3CCC4(O)C(=O)CO)C | 48 | 1 | S/O/W | 0.2 | 32 | 13.3 | 67 | 0 | 0 | 0 | 10.1002/jps.21073
248 | prednisone hydrochloride | Cl.O=C1C=CC2(C(=C1)CCC3C2C(=O)CC4(C)C3CCC4(O)C(=O)CO)C | 48 | 1 | S/O/W | 0.2 | 32 | 13.3 | 67 | 0 | 3.641781 | 0.1794539 | 10.1002/jps.21073
248 | prednisone hydrochloride | Cl.O=C1C=CC2(C(=C1)CCC3C2C(=O)CC4(C)C3CCC4(O)C(=O)CO)C | 48 | 1 | S/O/W | 0.2 | 32 | 13.3 | 67 | 0 | 7.053134 | 0.2291537 | 10.1002/jps.21073
248 | prednisone hydrochloride | Cl.O=C1C=CC2(C(=C1)CCC3C2C(=O)CC4(C)C3CCC4(O)C(=O)CO)C | 48 | 1 | S/O/W | 0.2 | 32 | 13.3 | 67 | 0 | 15.7218 | 0.2255439 | 10.1002/jps.21073
248 | prednisone hydrochloride | Cl.O=C1C=CC2(C(=C1)CCC3C2C(=O)CC4(C)C3CCC4(O)C(=O)CO)C | 48 | 1 | S/O/W | 0.2 | 32 | 13.3 | 67 | 0 | 21.7618 | 0.2485889 | 10.1002/jps.21073
248 | prednisone hydrochloride | Cl.O=C1C=CC2(C(=C1)CCC3C2C(=O)CC4(C)C3CCC4(O)C(=O)CO)C | 48 | 1 | S/O/W | 0.2 | 32 | 13.3 | 67 | 0 | 30.08804 | 0.336574 | 10.1002/jps.21073
248 | prednisone hydrochloride | Cl.O=C1C=CC2(C(=C1)CCC3C2C(=O)CC4(C)C3CCC4(O)C(=O)CO)C | 48 | 1 | S/O/W | 0.2 | 32 | 13.3 | 67 | 0 | 45.61394 | 0.5239677 | 10.1002/jps.21073
248 | prednisone hydrochloride | Cl.O=C1C=CC2(C(=C1)CCC3C2C(=O)CC4(C)C3CCC4(O)C(=O)CO)C | 48 | 1 | S/O/W | 0.2 | 32 | 13.3 | 67 | 0 | 60.00751 | 0.7075175 | 10.1002/jps.21073
248 | prednisone hydrochloride | Cl.O=C1C=CC2(C(=C1)CCC3C2C(=O)CC4(C)C3CCC4(O)C(=O)CO)C | 48 | 1 | S/O/W | 0.2 | 32 | 13.3 | 67 | 0 | 70.18546 | 0.7077606 | 10.1002/jps.21073
248 | prednisone hydrochloride | Cl.O=C1C=CC2(C(=C1)CCC3C2C(=O)CC4(C)C3CCC4(O)C(=O)CO)C | 48 | 1 | S/O/W | 0.2 | 32 | 13.3 | 67 | 0 | 80.39794 | 0.7996075 | 10.1002/jps.21073
248 | prednisone hydrochloride | Cl.O=C1C=CC2(C(=C1)CCC3C2C(=O)CC4(C)C3CCC4(O)C(=O)CO)C | 48 | 1 | S/O/W | 0.2 | 32 | 13.3 | 67 | 0 | 90.20324 | 0.8112921 | 10.1002/jps.21073
248 | prednisone hydrochloride | Cl.O=C1C=CC2(C(=C1)CCC3C2C(=O)CC4(C)C3CCC4(O)C(=O)CO)C | 48 | 1 | S/O/W | 0.2 | 32 | 13.3 | 67 | 0 | 101.8861 | 0.8039375 | 10.1002/jps.21073
248 | prednisone hydrochloride | Cl.O=C1C=CC2(C(=C1)CCC3C2C(=O)CC4(C)C3CCC4(O)C(=O)CO)C | 48 | 1 | S/O/W | 0.2 | 32 | 13.3 | 67 | 0 | 112.0684 | 0.815631 | 10.1002/jps.21073
248 | prednisone hydrochloride | Cl.O=C1C=CC2(C(=C1)CCC3C2C(=O)CC4(C)C3CCC4(O)C(=O)CO)C | 48 | 1 | S/O/W | 0.2 | 32 | 13.3 | 67 | 0 | 119.986 | 0.8196369 | 10.1002/jps.21073
248 | prednisone hydrochloride | Cl.O=C1C=CC2(C(=C1)CCC3C2C(=O)CC4(C)C3CCC4(O)C(=O)CO)C | 48 | 1 | S/O/W | 0.2 | 32 | 13.3 | 67 | 0 | 139.9736 | 0.8430149 | 10.1002/jps.21073
248 | prednisone hydrochloride | Cl.O=C1C=CC2(C(=C1)CCC3C2C(=O)CC4(C)C3CCC4(O)C(=O)CO)C | 48 | 1 | S/O/W | 0.2 | 32 | 13.3 | 67 | 0 | 150.1487 | 0.8356243 | 10.1002/jps.21073
248 | prednisone hydrochloride | Cl.O=C1C=CC2(C(=C1)CCC3C2C(=O)CC4(C)C3CCC4(O)C(=O)CO)C | 48 | 1 | S/O/W | 0.2 | 32 | 13.3 | 67 | 0 | 159.5626 | 0.8091316 | 10.1002/jps.21073
249 | prednisone hydrochloride | Cl.O=C1C=CC2(C(=C1)CCC3C2C(=O)CC4(C)C3CCC4(O)C(=O)CO)C | 12 | 1 | S/O/W | 0.3 | 42 | 19.3 | 64 | 0 | 0 | 0 | 10.1002/jps.21073
249 | prednisone hydrochloride | Cl.O=C1C=CC2(C(=C1)CCC3C2C(=O)CC4(C)C3CCC4(O)C(=O)CO)C | 12 | 1 | S/O/W | 0.3 | 42 | 19.3 | 64 | 0 | 0.6047283 | 0.04836516 | 10.1002/jps.21073
249 | prednisone hydrochloride | Cl.O=C1C=CC2(C(=C1)CCC3C2C(=O)CC4(C)C3CCC4(O)C(=O)CO)C | 12 | 1 | S/O/W | 0.3 | 42 | 19.3 | 64 | 0 | 2.178322 | 0.09667286 | 10.1002/jps.21073
249 | prednisone hydrochloride | Cl.O=C1C=CC2(C(=C1)CCC3C2C(=O)CC4(C)C3CCC4(O)C(=O)CO)C | 12 | 1 | S/O/W | 0.3 | 42 | 19.3 | 64 | 0 | 6.418454 | 0.1529105 | 10.1002/jps.21073
249 | prednisone hydrochloride | Cl.O=C1C=CC2(C(=C1)CCC3C2C(=O)CC4(C)C3CCC4(O)C(=O)CO)C | 12 | 1 | S/O/W | 0.3 | 42 | 19.3 | 64 | 0 | 14.5145 | 0.261373 | 10.1002/jps.21073
249 | prednisone hydrochloride | Cl.O=C1C=CC2(C(=C1)CCC3C2C(=O)CC4(C)C3CCC4(O)C(=O)CO)C | 12 | 1 | S/O/W | 0.3 | 42 | 19.3 | 64 | 0 | 21.05533 | 0.3376559 | 10.1002/jps.21073
249 | prednisone hydrochloride | Cl.O=C1C=CC2(C(=C1)CCC3C2C(=O)CC4(C)C3CCC4(O)C(=O)CO)C | 12 | 1 | S/O/W | 0.3 | 42 | 19.3 | 64 | 0 | 30.30861 | 0.462189 | 10.1002/jps.21073
249 | prednisone hydrochloride | Cl.O=C1C=CC2(C(=C1)CCC3C2C(=O)CC4(C)C3CCC4(O)C(=O)CO)C | 12 | 1 | S/O/W | 0.3 | 42 | 19.3 | 64 | 0 | 45.59451 | 0.5501274 | 10.1002/jps.21073
249 | prednisone hydrochloride | Cl.O=C1C=CC2(C(=C1)CCC3C2C(=O)CC4(C)C3CCC4(O)C(=O)CO)C | 12 | 1 | S/O/W | 0.3 | 42 | 19.3 | 64 | 0 | 60.51917 | 0.654213 | 10.1002/jps.21073
249 | prednisone hydrochloride | Cl.O=C1C=CC2(C(=C1)CCC3C2C(=O)CC4(C)C3CCC4(O)C(=O)CO)C | 12 | 1 | S/O/W | 0.3 | 42 | 19.3 | 64 | 0 | 70.44444 | 0.7020993 | 10.1002/jps.21073
249 | prednisone hydrochloride | Cl.O=C1C=CC2(C(=C1)CCC3C2C(=O)CC4(C)C3CCC4(O)C(=O)CO)C | 12 | 1 | S/O/W | 0.3 | 42 | 19.3 | 64 | 0 | 80.90088 | 0.8830233 | 10.1002/jps.21073
249 | prednisone hydrochloride | Cl.O=C1C=CC2(C(=C1)CCC3C2C(=O)CC4(C)C3CCC4(O)C(=O)CO)C | 12 | 1 | S/O/W | 0.3 | 42 | 19.3 | 64 | 0 | 89.66892 | 0.914839 | 10.1002/jps.21073
249 | prednisone hydrochloride | Cl.O=C1C=CC2(C(=C1)CCC3C2C(=O)CC4(C)C3CCC4(O)C(=O)CO)C | 12 | 1 | S/O/W | 0.3 | 42 | 19.3 | 64 | 0 | 97.28891 | 0.9386481 | 10.1002/jps.21073
249 | prednisone hydrochloride | Cl.O=C1C=CC2(C(=C1)CCC3C2C(=O)CC4(C)C3CCC4(O)C(=O)CO)C | 12 | 1 | S/O/W | 0.3 | 42 | 19.3 | 64 | 0 | 102.2286 | 0.9424311 | 10.1002/jps.21073
249 | prednisone hydrochloride | Cl.O=C1C=CC2(C(=C1)CCC3C2C(=O)CC4(C)C3CCC4(O)C(=O)CO)C | 12 | 1 | S/O/W | 0.3 | 42 | 19.3 | 64 | 0 | 111.3487 | 0.9500354 | 10.1002/jps.21073
249 | prednisone hydrochloride | Cl.O=C1C=CC2(C(=C1)CCC3C2C(=O)CC4(C)C3CCC4(O)C(=O)CO)C | 12 | 1 | S/O/W | 0.3 | 42 | 19.3 | 64 | 0 | 120.4596 | 0.9495757 | 10.1002/jps.21073
249 | prednisone hydrochloride | Cl.O=C1C=CC2(C(=C1)CCC3C2C(=O)CC4(C)C3CCC4(O)C(=O)CO)C | 12 | 1 | S/O/W | 0.3 | 42 | 19.3 | 64 | 0 | 129.9502 | 0.9490969 | 10.1002/jps.21073
249 | prednisone hydrochloride | Cl.O=C1C=CC2(C(=C1)CCC3C2C(=O)CC4(C)C3CCC4(O)C(=O)CO)C | 12 | 1 | S/O/W | 0.3 | 42 | 19.3 | 64 | 0 | 142.8344 | 0.9282855 | 10.1002/jps.21073
250 | prednisone hydrochloride | Cl.O=C1C=CC2(C(=C1)CCC3C2C(=O)CC4(C)C3CCC4(O)C(=O)CO)C | 48 | 1 | S/O/W | 0.3 | 45 | 24.6 | 82 | 0 | 0 | 0 | 10.1002/jps.21073
250 | prednisone hydrochloride | Cl.O=C1C=CC2(C(=C1)CCC3C2C(=O)CC4(C)C3CCC4(O)C(=O)CO)C | 48 | 1 | S/O/W | 0.3 | 45 | 24.6 | 82 | 0 | 0.4868618 | 0.2782098 | 10.1002/jps.21073
250 | prednisone hydrochloride | Cl.O=C1C=CC2(C(=C1)CCC3C2C(=O)CC4(C)C3CCC4(O)C(=O)CO)C | 48 | 1 | S/O/W | 0.3 | 45 | 24.6 | 82 | 0 | 2.833476 | 0.3385753 | 10.1002/jps.21073
250 | prednisone hydrochloride | Cl.O=C1C=CC2(C(=C1)CCC3C2C(=O)CC4(C)C3CCC4(O)C(=O)CO)C | 48 | 1 | S/O/W | 0.3 | 45 | 24.6 | 82 | 0 | 6.629695 | 0.3383837 | 10.1002/jps.21073
250 | prednisone hydrochloride | Cl.O=C1C=CC2(C(=C1)CCC3C2C(=O)CC4(C)C3CCC4(O)C(=O)CO)C | 48 | 1 | S/O/W | 0.3 | 45 | 24.6 | 82 | 0 | 14.66605 | 0.3944299 | 10.1002/jps.21073
250 | prednisone hydrochloride | Cl.O=C1C=CC2(C(=C1)CCC3C2C(=O)CC4(C)C3CCC4(O)C(=O)CO)C | 48 | 1 | S/O/W | 0.3 | 45 | 24.6 | 82 | 0 | 21.66915 | 0.5432701 | 10.1002/jps.21073
250 | prednisone hydrochloride | Cl.O=C1C=CC2(C(=C1)CCC3C2C(=O)CC4(C)C3CCC4(O)C(=O)CO)C | 48 | 1 | S/O/W | 0.3 | 45 | 24.6 | 82 | 0 | 30.63466 | 0.7484628 | 10.1002/jps.21073
250 | prednisone hydrochloride | Cl.O=C1C=CC2(C(=C1)CCC3C2C(=O)CC4(C)C3CCC4(O)C(=O)CO)C | 48 | 1 | S/O/W | 0.3 | 45 | 24.6 | 82 | 0 | 45.43532 | 0.7436838 | 10.1002/jps.21073
250 | prednisone hydrochloride | Cl.O=C1C=CC2(C(=C1)CCC3C2C(=O)CC4(C)C3CCC4(O)C(=O)CO)C | 48 | 1 | S/O/W | 0.3 | 45 | 24.6 | 82 | 0 | 60.37834 | 0.8638976 | 10.1002/jps.21073
250 | prednisone hydrochloride | Cl.O=C1C=CC2(C(=C1)CCC3C2C(=O)CC4(C)C3CCC4(O)C(=O)CO)C | 48 | 1 | S/O/W | 0.3 | 45 | 24.6 | 82 | 0 | 70.61894 | 0.8553163 | 10.1002/jps.21073
250 | prednisone hydrochloride | Cl.O=C1C=CC2(C(=C1)CCC3C2C(=O)CC4(C)C3CCC4(O)C(=O)CO)C | 48 | 1 | S/O/W | 0.3 | 45 | 24.6 | 82 | 0 | 80.89629 | 0.8789913 | 10.1002/jps.21073
250 | prednisone hydrochloride | Cl.O=C1C=CC2(C(=C1)CCC3C2C(=O)CC4(C)C3CCC4(O)C(=O)CO)C | 48 | 1 | S/O/W | 0.3 | 45 | 24.6 | 82 | 0 | 91.14608 | 0.8784742 | 10.1002/jps.21073
250 | prednisone hydrochloride | Cl.O=C1C=CC2(C(=C1)CCC3C2C(=O)CC4(C)C3CCC4(O)C(=O)CO)C | 48 | 1 | S/O/W | 0.3 | 45 | 24.6 | 82 | 0 | 104.4834 | 0.922156 | 10.1002/jps.21073
250 | prednisone hydrochloride | Cl.O=C1C=CC2(C(=C1)CCC3C2C(=O)CC4(C)C3CCC4(O)C(=O)CO)C | 48 | 1 | S/O/W | 0.3 | 45 | 24.6 | 82 | 0 | 110.5665 | 0.9299136 | 10.1002/jps.21073
250 | prednisone hydrochloride | Cl.O=C1C=CC2(C(=C1)CCC3C2C(=O)CC4(C)C3CCC4(O)C(=O)CO)C | 48 | 1 | S/O/W | 0.3 | 45 | 24.6 | 82 | 0 | 120.4964 | 0.9818319 | 10.1002/jps.21073
250 | prednisone hydrochloride | Cl.O=C1C=CC2(C(=C1)CCC3C2C(=O)CC4(C)C3CCC4(O)C(=O)CO)C | 48 | 1 | S/O/W | 0.3 | 45 | 24.6 | 82 | 0 | 131.1074 | 0.9651675 | 10.1002/jps.21073
250 | prednisone hydrochloride | Cl.O=C1C=CC2(C(=C1)CCC3C2C(=O)CC4(C)C3CCC4(O)C(=O)CO)C | 48 | 1 | S/O/W | 0.3 | 45 | 24.6 | 82 | 0 | 143.2507 | 0.9605225 | 10.1002/jps.21073
251 | prednisone hydrochloride | Cl.O=C1C=CC2(C(=C1)CCC3C2C(=O)CC4(C)C3CCC4(O)C(=O)CO)C | 48 | 1 | S/O/W | 0.3 | 33 | 18.3 | 61 | 0 | 0 | 0 | 10.1002/jps.21073
251 | prednisone hydrochloride | Cl.O=C1C=CC2(C(=C1)CCC3C2C(=O)CC4(C)C3CCC4(O)C(=O)CO)C | 48 | 1 | S/O/W | 0.3 | 33 | 18.3 | 61 | 0 | 1.04558 | 0.4354397 | 10.1002/jps.21073
251 | prednisone hydrochloride | Cl.O=C1C=CC2(C(=C1)CCC3C2C(=O)CC4(C)C3CCC4(O)C(=O)CO)C | 48 | 1 | S/O/W | 0.3 | 33 | 18.3 | 61 | 0 | 2.573251 | 0.4434271 | 10.1002/jps.21073
251 | prednisone hydrochloride | Cl.O=C1C=CC2(C(=C1)CCC3C2C(=O)CC4(C)C3CCC4(O)C(=O)CO)C | 48 | 1 | S/O/W | 0.3 | 33 | 18.3 | 61 | 0 | 6.822567 | 0.5077288 | 10.1002/jps.21073
251 | prednisone hydrochloride | Cl.O=C1C=CC2(C(=C1)CCC3C2C(=O)CC4(C)C3CCC4(O)C(=O)CO)C | 48 | 1 | S/O/W | 0.3 | 33 | 18.3 | 61 | 0 | 14.87269 | 0.5758711 | 10.1002/jps.21073
251 | prednisone hydrochloride | Cl.O=C1C=CC2(C(=C1)CCC3C2C(=O)CC4(C)C3CCC4(O)C(=O)CO)C | 48 | 1 | S/O/W | 0.3 | 33 | 18.3 | 61 | 0 | 21.04767 | 0.6642692 | 10.1002/jps.21073
251 | prednisone hydrochloride | Cl.O=C1C=CC2(C(=C1)CCC3C2C(=O)CC4(C)C3CCC4(O)C(=O)CO)C | 48 | 1 | S/O/W | 0.3 | 33 | 18.3 | 61 | 0 | 30.14023 | 0.6476813 | 10.1002/jps.21073
251 | prednisone hydrochloride | Cl.O=C1C=CC2(C(=C1)CCC3C2C(=O)CC4(C)C3CCC4(O)C(=O)CO)C | 48 | 1 | S/O/W | 0.3 | 33 | 18.3 | 61 | 0 | 45.42154 | 0.7315877 | 10.1002/jps.21073
251 | prednisone hydrochloride | Cl.O=C1C=CC2(C(=C1)CCC3C2C(=O)CC4(C)C3CCC4(O)C(=O)CO)C | 48 | 1 | S/O/W | 0.3 | 33 | 18.3 | 61 | 0 | 60.71204 | 0.8235581 | 10.1002/jps.21073
251 | prednisone hydrochloride | Cl.O=C1C=CC2(C(=C1)CCC3C2C(=O)CC4(C)C3CCC4(O)C(=O)CO)C | 48 | 1 | S/O/W | 0.3 | 33 | 18.3 | 61 | 0 | 70.18881 | 0.8109832 | 10.1002/jps.21073
251 | prednisone hydrochloride | Cl.O=C1C=CC2(C(=C1)CCC3C2C(=O)CC4(C)C3CCC4(O)C(=O)CO)C | 48 | 1 | S/O/W | 0.3 | 33 | 18.3 | 61 | 0 | 80.8917 | 0.8749593 | 10.1002/jps.21073
251 | prednisone hydrochloride | Cl.O=C1C=CC2(C(=C1)CCC3C2C(=O)CC4(C)C3CCC4(O)C(=O)CO)C | 48 | 1 | S/O/W | 0.3 | 33 | 18.3 | 61 | 0 | 90.76187 | 0.8744613 | 10.1002/jps.21073
251 | prednisone hydrochloride | Cl.O=C1C=CC2(C(=C1)CCC3C2C(=O)CC4(C)C3CCC4(O)C(=O)CO)C | 48 | 1 | S/O/W | 0.3 | 33 | 18.3 | 61 | 0 | 103.3583 | 0.9343096 | 10.1002/jps.21073
251 | prednisone hydrochloride | Cl.O=C1C=CC2(C(=C1)CCC3C2C(=O)CC4(C)C3CCC4(O)C(=O)CO)C | 48 | 1 | S/O/W | 0.3 | 33 | 18.3 | 61 | 0 | 110.1869 | 0.9299328 | 10.1002/jps.21073
251 | prednisone hydrochloride | Cl.O=C1C=CC2(C(=C1)CCC3C2C(=O)CC4(C)C3CCC4(O)C(=O)CO)C | 48 | 1 | S/O/W | 0.3 | 33 | 18.3 | 61 | 0 | 122.3945 | 0.9817362 | 10.1002/jps.21073
251 | prednisone hydrochloride | Cl.O=C1C=CC2(C(=C1)CCC3C2C(=O)CC4(C)C3CCC4(O)C(=O)CO)C | 48 | 1 | S/O/W | 0.3 | 33 | 18.3 | 61 | 0 | 128.7838 | 0.9249622 | 10.1002/jps.21073
251 | prednisone hydrochloride | Cl.O=C1C=CC2(C(=C1)CCC3C2C(=O)CC4(C)C3CCC4(O)C(=O)CO)C | 48 | 1 | S/O/W | 0.3 | 33 | 18.3 | 61 | 0 | 141.2929 | 0.908202 | 10.1002/jps.21073
252 | ganciclovir | O=C1N=C(N)NC2=C1N=CN2COC(CO)CO | 8 | 1 | O/W | 0.1 | 229 | 4.238182 | 46.62 | 0 | 0 | 0 | 10.1089/jop.2006.132
252 | ganciclovir | O=C1N=C(N)NC2=C1N=CN2COC(CO)CO | 8 | 1 | O/W | 0.1 | 229 | 4.238182 | 46.62 | 0 | 0.6872481 | 0.06832298 | 10.1089/jop.2006.132
252 | ganciclovir | O=C1N=C(N)NC2=C1N=CN2COC(CO)CO | 8 | 1 | O/W | 0.1 | 229 | 4.238182 | 46.62 | 0 | 0.6848121 | 0.09627329 | 10.1089/jop.2006.132
252 | ganciclovir | O=C1N=C(N)NC2=C1N=CN2COC(CO)CO | 8 | 1 | O/W | 0.1 | 229 | 4.238182 | 46.62 | 0 | 1.029644 | 0.1397516 | 10.1089/jop.2006.132
252 | ganciclovir | O=C1N=C(N)NC2=C1N=CN2COC(CO)CO | 8 | 1 | O/W | 0.1 | 229 | 4.238182 | 46.62 | 0 | 2.417093 | 0.2204969 | 10.1089/jop.2006.132
252 | ganciclovir | O=C1N=C(N)NC2=C1N=CN2COC(CO)CO | 8 | 1 | O/W | 0.1 | 229 | 4.238182 | 46.62 | 0 | 3.194995 | 0.2950311 | 10.1089/jop.2006.132
252 | ganciclovir | O=C1N=C(N)NC2=C1N=CN2COC(CO)CO | 8 | 1 | O/W | 0.1 | 229 | 4.238182 | 46.62 | 0 | 4.232198 | 0.3944099 | 10.1089/jop.2006.132
252 | ganciclovir | O=C1N=C(N)NC2=C1N=CN2COC(CO)CO | 8 | 1 | O/W | 0.1 | 229 | 4.238182 | 46.62 | 0 | 5.180892 | 0.5093168 | 10.1089/jop.2006.132
252 | ganciclovir | O=C1N=C(N)NC2=C1N=CN2COC(CO)CO | 8 | 1 | O/W | 0.1 | 229 | 4.238182 | 46.62 | 0 | 6.123631 | 0.6925466 | 10.1089/jop.2006.132
252 | ganciclovir | O=C1N=C(N)NC2=C1N=CN2COC(CO)CO | 8 | 1 | O/W | 0.1 | 229 | 4.238182 | 46.62 | 0 | 7.156774 | 0.8385093 | 10.1089/jop.2006.132
252 | ganciclovir | O=C1N=C(N)NC2=C1N=CN2COC(CO)CO | 8 | 1 | O/W | 0.1 | 229 | 4.238182 | 46.62 | 0 | 8.196413 | 0.9099379 | 10.1089/jop.2006.132
252 | ganciclovir | O=C1N=C(N)NC2=C1N=CN2COC(CO)CO | 8 | 1 | O/W | 0.1 | 229 | 4.238182 | 46.62 | 0 | 8.888784 | 0.9658385 | 10.1089/jop.2006.132
252 | ganciclovir | O=C1N=C(N)NC2=C1N=CN2COC(CO)CO | 8 | 1 | O/W | 0.1 | 229 | 4.238182 | 46.62 | 0 | 10.02045 | 0.9813665 | 10.1089/jop.2006.132
252 | ganciclovir | O=C1N=C(N)NC2=C1N=CN2COC(CO)CO | 8 | 1 | O/W | 0.1 | 229 | 4.238182 | 46.62 | 0 | 11.15266 | 0.9906832 | 10.1089/jop.2006.132
252 | ganciclovir | O=C1N=C(N)NC2=C1N=CN2COC(CO)CO | 8 | 1 | O/W | 0.1 | 229 | 4.238182 | 46.62 | 0 | 11.93706 | 0.9906832 | 10.1089/jop.2006.132
252 | ganciclovir | O=C1N=C(N)NC2=C1N=CN2COC(CO)CO | 8 | 1 | O/W | 0.1 | 229 | 4.238182 | 46.62 | 0 | 13.15696 | 0.9937888 | 10.1089/jop.2006.132
252 | ganciclovir | O=C1N=C(N)NC2=C1N=CN2COC(CO)CO | 8 | 1 | O/W | 0.1 | 229 | 4.238182 | 46.62 | 0 | 14.28971 | 0.9968944 | 10.1089/jop.2006.132
253 | doxycycline HCL | Cl.O=C(N)C=1C(=O)C2(O)C(O)=C3C(=O)C=4C(O)=CC=CC4C(C)C3C(O)C2C(C1O)N(C)C | 60 | 1 | W/O/W | 0.6 | 200 | 9.2625 | 24.7 | 0 | 0 | 0 | 10.1016/j.jconrel.2007.01.008
253 | doxycycline HCL | Cl.O=C(N)C=1C(=O)C2(O)C(O)=C3C(=O)C=4C(O)=CC=CC4C(C)C3C(O)C2C(C1O)N(C)C | 60 | 1 | W/O/W | 0.6 | 200 | 9.2625 | 24.7 | 0 | 1.130908 | 0.4368174 | 10.1016/j.jconrel.2007.01.008
253 | doxycycline HCL | Cl.O=C(N)C=1C(=O)C2(O)C(O)=C3C(=O)C=4C(O)=CC=CC4C(C)C3C(O)C2C(C1O)N(C)C | 60 | 1 | W/O/W | 0.6 | 200 | 9.2625 | 24.7 | 0 | 2.133196 | 0.4882856 | 10.1016/j.jconrel.2007.01.008
253 | doxycycline HCL | Cl.O=C(N)C=1C(=O)C2(O)C(O)=C3C(=O)C=4C(O)=CC=CC4C(C)C3C(O)C2C(C1O)N(C)C | 60 | 1 | W/O/W | 0.6 | 200 | 9.2625 | 24.7 | 0 | 3.135545 | 0.5421928 | 10.1016/j.jconrel.2007.01.008
253 | doxycycline HCL | Cl.O=C(N)C=1C(=O)C2(O)C(O)=C3C(=O)C=4C(O)=CC=CC4C(C)C3C(O)C2C(C1O)N(C)C | 60 | 1 | W/O/W | 0.6 | 200 | 9.2625 | 24.7 | 0 | 4.136956 | 0.5595145 | 10.1016/j.jconrel.2007.01.008
253 | doxycycline HCL | Cl.O=C(N)C=1C(=O)C2(O)C(O)=C3C(=O)C=4C(O)=CC=CC4C(C)C3C(O)C2C(C1O)N(C)C | 60 | 1 | W/O/W | 0.6 | 200 | 9.2625 | 24.7 | 0 | 5.164596 | 0.5987939 | 10.1016/j.jconrel.2007.01.008
253 | doxycycline HCL | Cl.O=C(N)C=1C(=O)C2(O)C(O)=C3C(=O)C=4C(O)=CC=CC4C(C)C3C(O)C2C(C1O)N(C)C | 60 | 1 | W/O/W | 0.6 | 200 | 9.2625 | 24.7 | 0 | 6.140653 | 0.6283043 | 10.1016/j.jconrel.2007.01.008
253 | doxycycline HCL | Cl.O=C(N)C=1C(=O)C2(O)C(O)=C3C(=O)C=4C(O)=CC=CC4C(C)C3C(O)C2C(C1O)N(C)C | 60 | 1 | W/O/W | 0.6 | 200 | 9.2625 | 24.7 | 0 | 7.091296 | 0.6675646 | 10.1016/j.jconrel.2007.01.008
253 | doxycycline HCL | Cl.O=C(N)C=1C(=O)C2(O)C(O)=C3C(=O)C=4C(O)=CC=CC4C(C)C3C(O)C2C(C1O)N(C)C | 60 | 1 | W/O/W | 0.6 | 200 | 9.2625 | 24.7 | 0 | 8.016021 | 0.6970623 | 10.1016/j.jconrel.2007.01.008
253 | doxycycline HCL | Cl.O=C(N)C=1C(=O)C2(O)C(O)=C3C(=O)C=4C(O)=CC=CC4C(C)C3C(O)C2C(C1O)N(C)C | 60 | 1 | W/O/W | 0.6 | 200 | 9.2625 | 24.7 | 0 | 9.018121 | 0.7412134 | 10.1016/j.jconrel.2007.01.008
253 | doxycycline HCL | Cl.O=C(N)C=1C(=O)C2(O)C(O)=C3C(=O)C=4C(O)=CC=CC4C(C)C3C(O)C2C(C1O)N(C)C | 60 | 1 | W/O/W | 0.6 | 200 | 9.2625 | 24.7 | 0 | 10.04651 | 0.8097613 | 10.1016/j.jconrel.2007.01.008
253 | doxycycline HCL | Cl.O=C(N)C=1C(=O)C2(O)C(O)=C3C(=O)C=4C(O)=CC=CC4C(C)C3C(O)C2C(C1O)N(C)C | 60 | 1 | W/O/W | 0.6 | 200 | 9.2625 | 24.7 | 0 | 10.99697 | 0.8417044 | 10.1016/j.jconrel.2007.01.008
254 | temozolomide | O=C(N)C=1N=CN2C(=O)N(N=NC12)C | 20 | 3 | O/W | 0.05 | 61.5 | 3.868095 | 81.23 | 0 | 0 | 0 | 10.1016/j.ijpharm.2006.08.027
254 | temozolomide | O=C(N)C=1N=CN2C(=O)N(N=NC12)C | 20 | 3 | O/W | 0.05 | 61.5 | 3.868095 | 81.23 | 0 | 1.209425 | 0.1233502 | 10.1016/j.ijpharm.2006.08.027
254 | temozolomide | O=C(N)C=1N=CN2C(=O)N(N=NC12)C | 20 | 3 | O/W | 0.05 | 61.5 | 3.868095 | 81.23 | 0 | 7.14865 | 0.1899007 | 10.1016/j.ijpharm.2006.08.027
254 | temozolomide | O=C(N)C=1N=CN2C(=O)N(N=NC12)C | 20 | 3 | O/W | 0.05 | 61.5 | 3.868095 | 81.23 | 0 | 14.08552 | 0.3272846 | 10.1016/j.ijpharm.2006.08.027
254 | temozolomide | O=C(N)C=1N=CN2C(=O)N(N=NC12)C | 20 | 3 | O/W | 0.05 | 61.5 | 3.868095 | 81.23 | 0 | 20.8884 | 0.6838389 | 10.1016/j.ijpharm.2006.08.027
254 | temozolomide | O=C(N)C=1N=CN2C(=O)N(N=NC12)C | 20 | 3 | O/W | 0.05 | 61.5 | 3.868095 | 81.23 | 0 | 28.01657 | 0.889727 | 10.1016/j.ijpharm.2006.08.027
254 | temozolomide | O=C(N)C=1N=CN2C(=O)N(N=NC12)C | 20 | 3 | O/W | 0.05 | 61.5 | 3.868095 | 81.23 | 0 | 34.91718 | 0.9335015 | 10.1016/j.ijpharm.2006.08.027
255 | temozolomide | O=C(N)C=1N=CN2C(=O)N(N=NC12)C | 20 | 3 | O/W | 0.1 | 62.6 | 7.699091 | 84.69 | 0 | 0 | 0 | 10.1016/j.ijpharm.2006.08.027
255 | temozolomide | O=C(N)C=1N=CN2C(=O)N(N=NC12)C | 20 | 3 | O/W | 0.1 | 62.6 | 7.699091 | 84.69 | 0 | 1.096504 | 0.2032524 | 10.1016/j.ijpharm.2006.08.027
255 | temozolomide | O=C(N)C=1N=CN2C(=O)N(N=NC12)C | 20 | 3 | O/W | 0.1 | 62.6 | 7.699091 | 84.69 | 0 | 7.229801 | 0.3200423 | 10.1016/j.ijpharm.2006.08.027
255 | temozolomide | O=C(N)C=1N=CN2C(=O)N(N=NC12)C | 20 | 3 | O/W | 0.1 | 62.6 | 7.699091 | 84.69 | 0 | 14.1014 | 0.555596 | 10.1016/j.ijpharm.2006.08.027
255 | temozolomide | O=C(N)C=1N=CN2C(=O)N(N=NC12)C | 20 | 3 | O/W | 0.1 | 62.6 | 7.699091 | 84.69 | 0 | 21.17881 | 0.7637643 | 10.1016/j.ijpharm.2006.08.027
255 | temozolomide | O=C(N)C=1N=CN2C(=O)N(N=NC12)C | 20 | 3 | O/W | 0.1 | 62.6 | 7.699091 | 84.69 | 0 | 28.05801 | 0.9490901 | 10.1016/j.ijpharm.2006.08.027
255 | temozolomide | O=C(N)C=1N=CN2C(=O)N(N=NC12)C | 20 | 3 | O/W | 0.1 | 62.6 | 7.699091 | 84.69 | 0 | 34.91269 | 0.9631816 | 10.1016/j.ijpharm.2006.08.027
256 | temozolomide | O=C(N)C=1N=CN2C(=O)N(N=NC12)C | 20 | 3 | O/W | 0.2 | 64.9 | 13.40667 | 80.44 | 0 | 0 | 0 | 10.1016/j.ijpharm.2006.08.027
256 | temozolomide | O=C(N)C=1N=CN2C(=O)N(N=NC12)C | 20 | 3 | O/W | 0.2 | 64.9 | 13.40667 | 80.44 | 0 | 1.330634 | 0.3219873 | 10.1016/j.ijpharm.2006.08.027
256 | temozolomide | O=C(N)C=1N=CN2C(=O)N(N=NC12)C | 20 | 3 | O/W | 0.2 | 64.9 | 13.40667 | 80.44 | 0 | 6.959413 | 0.4410314 | 10.1016/j.ijpharm.2006.08.027
256 | temozolomide | O=C(N)C=1N=CN2C(=O)N(N=NC12)C | 20 | 3 | O/W | 0.2 | 64.9 | 13.40667 | 80.44 | 0 | 13.89317 | 0.5989631 | 10.1016/j.ijpharm.2006.08.027
256 | temozolomide | O=C(N)C=1N=CN2C(=O)N(N=NC12)C | 20 | 3 | O/W | 0.2 | 64.9 | 13.40667 | 80.44 | 0 | 21.17122 | 0.8139921 | 10.1016/j.ijpharm.2006.08.027
256 | temozolomide | O=C(N)C=1N=CN2C(=O)N(N=NC12)C | 20 | 3 | O/W | 0.2 | 64.9 | 13.40667 | 80.44 | 0 | 27.95683 | 0.9513674 | 10.1016/j.ijpharm.2006.08.027
256 | temozolomide | O=C(N)C=1N=CN2C(=O)N(N=NC12)C | 20 | 3 | O/W | 0.2 | 64.9 | 13.40667 | 80.44 | 0 | 34.96207 | 0.9700338 | 10.1016/j.ijpharm.2006.08.027
257 | etizolam | ClC=1C=CC=CC1C2=NCC3=NN=C(N3C=4SC(=CC24)CC)C | 34 | 1 | W/O/W | 0.1 | 6.4 | 3.727273 | 41 | 0 | 0 | 0 | 10.1080/02652040601058152
257 | etizolam | ClC=1C=CC=CC1C2=NCC3=NN=C(N3C=4SC(=CC24)CC)C | 34 | 1 | W/O/W | 0.1 | 6.4 | 3.727273 | 41 | 0 | 0.2096207 | 0.08467119 | 10.1080/02652040601058152
257 | etizolam | ClC=1C=CC=CC1C2=NCC3=NN=C(N3C=4SC(=CC24)CC)C | 34 | 1 | W/O/W | 0.1 | 6.4 | 3.727273 | 41 | 0 | 0.2492414 | 0.1201621 | 10.1080/02652040601058152
257 | etizolam | ClC=1C=CC=CC1C2=NCC3=NN=C(N3C=4SC(=CC24)CC)C | 34 | 1 | W/O/W | 0.1 | 6.4 | 3.727273 | 41 | 0 | 0.3284828 | 0.1802148 | 10.1080/02652040601058152
257 | etizolam | ClC=1C=CC=CC1C2=NCC3=NN=C(N3C=4SC(=CC24)CC)C | 34 | 1 | W/O/W | 0.1 | 6.4 | 3.727273 | 41 | 0 | 0.420931 | 0.3030997 | 10.1080/02652040601058152
257 | etizolam | ClC=1C=CC=CC1C2=NCC3=NN=C(N3C=4SC(=CC24)CC)C | 34 | 1 | W/O/W | 0.1 | 6.4 | 3.727273 | 41 | 0 | 1.140707 | 0.5211654 | 10.1080/02652040601058152
257 | etizolam | ClC=1C=CC=CC1C2=NCC3=NN=C(N3C=4SC(=CC24)CC)C | 34 | 1 | W/O/W | 0.1 | 6.4 | 3.727273 | 41 | 0 | 2.085 | 0.7144809 | 10.1080/02652040601058152
257 | etizolam | ClC=1C=CC=CC1C2=NCC3=NN=C(N3C=4SC(=CC24)CC)C | 34 | 1 | W/O/W | 0.1 | 6.4 | 3.727273 | 41 | 0 | 3.0425 | 0.9351093 | 10.1080/02652040601058152
258 | etoposide | O=C1OCC2C(OC3OC4COC(OC4C(O)C3O)C)C5=CC=6OCOC6C=C5C(C7=CC(OC)=C(O)C(OC)=C7)C12 | 15 | 1 | O/W | 0.05 | 48.15 | 3.770952 | 79.19 | 0.1 | 0 | 0 | 10.1080/10837450601168581
258 | etoposide | O=C1OCC2C(OC3OC4COC(OC4C(O)C3O)C)C5=CC=6OCOC6C=C5C(C7=CC(OC)=C(O)C(OC)=C7)C12 | 15 | 1 | O/W | 0.05 | 48.15 | 3.770952 | 79.19 | 0.1 | 1.109406 | 0.1441895 | 10.1080/10837450601168581
258 | etoposide | O=C1OCC2C(OC3OC4COC(OC4C(O)C3O)C)C5=CC=6OCOC6C=C5C(C7=CC(OC)=C(O)C(OC)=C7)C12 | 15 | 1 | O/W | 0.05 | 48.15 | 3.770952 | 79.19 | 0.1 | 3.008242 | 0.1962593 | 10.1080/10837450601168581
258 | etoposide | O=C1OCC2C(OC3OC4COC(OC4C(O)C3O)C)C5=CC=6OCOC6C=C5C(C7=CC(OC)=C(O)C(OC)=C7)C12 | 15 | 1 | O/W | 0.05 | 48.15 | 3.770952 | 79.19 | 0.1 | 7.137325 | 0.2600875 | 10.1080/10837450601168581
258 | etoposide | O=C1OCC2C(OC3OC4COC(OC4C(O)C3O)C)C5=CC=6OCOC6C=C5C(C7=CC(OC)=C(O)C(OC)=C7)C12 | 15 | 1 | O/W | 0.05 | 48.15 | 3.770952 | 79.19 | 0.1 | 14.0555 | 0.3559047 | 10.1080/10837450601168581
258 | etoposide | O=C1OCC2C(OC3OC4COC(OC4C(O)C3O)C)C5=CC=6OCOC6C=C5C(C7=CC(OC)=C(O)C(OC)=C7)C12 | 15 | 1 | O/W | 0.05 | 48.15 | 3.770952 | 79.19 | 0.1 | 21.01254 | 0.4747808 | 10.1080/10837450601168581
258 | etoposide | O=C1OCC2C(OC3OC4COC(OC4C(O)C3O)C)C5=CC=6OCOC6C=C5C(C7=CC(OC)=C(O)C(OC)=C7)C12 | 15 | 1 | O/W | 0.05 | 48.15 | 3.770952 | 79.19 | 0.1 | 28.08277 | 0.6167233 | 10.1080/10837450601168581
259 | mitoxantrone dihydrochloride | Cl.O=C1C=2C(O)=CC=C(O)C2C(=O)C=3C(=CC=C(NCCNCCO)C13)NCCNCCO | 31 | 1 | W/O/W | 0.1111111 | 3.8 | 2.67 | 26.7 | 0 | 0 | 0 | 10.1016/j.ijpharm.2006.07.010
259 | mitoxantrone dihydrochloride | Cl.O=C1C=2C(O)=CC=C(O)C2C(=O)C=3C(=CC=C(NCCNCCO)C13)NCCNCCO | 31 | 1 | W/O/W | 0.1111111 | 3.8 | 2.67 | 26.7 | 0 | 1.533348 | 0.03317664 | 10.1016/j.ijpharm.2006.07.010
259 | mitoxantrone dihydrochloride | Cl.O=C1C=2C(O)=CC=C(O)C2C(=O)C=3C(=CC=C(NCCNCCO)C13)NCCNCCO | 31 | 1 | W/O/W | 0.1111111 | 3.8 | 2.67 | 26.7 | 0 | 4.169 | 0.1356857 | 10.1016/j.ijpharm.2006.07.010
259 | mitoxantrone dihydrochloride | Cl.O=C1C=2C(O)=CC=C(O)C2C(=O)C=3C(=CC=C(NCCNCCO)C13)NCCNCCO | 31 | 1 | W/O/W | 0.1111111 | 3.8 | 2.67 | 26.7 | 0 | 7.387109 | 0.2442409 | 10.1016/j.ijpharm.2006.07.010
259 | mitoxantrone dihydrochloride | Cl.O=C1C=2C(O)=CC=C(O)C2C(=O)C=3C(=CC=C(NCCNCCO)C13)NCCNCCO | 31 | 1 | W/O/W | 0.1111111 | 3.8 | 2.67 | 26.7 | 0 | 14.57795 | 0.355958 | 10.1016/j.ijpharm.2006.07.010
259 | mitoxantrone dihydrochloride | Cl.O=C1C=2C(O)=CC=C(O)C2C(=O)C=3C(=CC=C(NCCNCCO)C13)NCCNCCO | 31 | 1 | W/O/W | 0.1111111 | 3.8 | 2.67 | 26.7 | 0 | 21.39528 | 0.5399501 | 10.1016/j.ijpharm.2006.07.010
259 | mitoxantrone dihydrochloride | Cl.O=C1C=2C(O)=CC=C(O)C2C(=O)C=3C(=CC=C(NCCNCCO)C13)NCCNCCO | 31 | 1 | W/O/W | 0.1111111 | 3.8 | 2.67 | 26.7 | 0 | 28.86276 | 0.5793885 | 10.1016/j.ijpharm.2006.07.010
259 | mitoxantrone dihydrochloride | Cl.O=C1C=2C(O)=CC=C(O)C2C(=O)C=3C(=CC=C(NCCNCCO)C13)NCCNCCO | 31 | 1 | W/O/W | 0.1111111 | 3.8 | 2.67 | 26.7 | 0 | 35.46181 | 0.6368664 | 10.1016/j.ijpharm.2006.07.010
259 | mitoxantrone dihydrochloride | Cl.O=C1C=2C(O)=CC=C(O)C2C(=O)C=3C(=CC=C(NCCNCCO)C13)NCCNCCO | 31 | 1 | W/O/W | 0.1111111 | 3.8 | 2.67 | 26.7 | 0 | 42.35559 | 0.7154398 | 10.1016/j.ijpharm.2006.07.010
259 | mitoxantrone dihydrochloride | Cl.O=C1C=2C(O)=CC=C(O)C2C(=O)C=3C(=CC=C(NCCNCCO)C13)NCCNCCO | 31 | 1 | W/O/W | 0.1111111 | 3.8 | 2.67 | 26.7 | 0 | 49.54002 | 0.7940241 | 10.1016/j.ijpharm.2006.07.010
259 | mitoxantrone dihydrochloride | Cl.O=C1C=2C(O)=CC=C(O)C2C(=O)C=3C(=CC=C(NCCNCCO)C13)NCCNCCO | 31 | 1 | W/O/W | 0.1111111 | 3.8 | 2.67 | 26.7 | 0 | 56.2342 | 0.8424695 | 10.1016/j.ijpharm.2006.07.010
259 | mitoxantrone dihydrochloride | Cl.O=C1C=2C(O)=CC=C(O)C2C(=O)C=3C(=CC=C(NCCNCCO)C13)NCCNCCO | 31 | 1 | W/O/W | 0.1111111 | 3.8 | 2.67 | 26.7 | 0 | 63.31649 | 0.8939415 | 10.1016/j.ijpharm.2006.07.010
259 | mitoxantrone dihydrochloride | Cl.O=C1C=2C(O)=CC=C(O)C2C(=O)C=3C(=CC=C(NCCNCCO)C13)NCCNCCO | 31 | 1 | W/O/W | 0.1111111 | 3.8 | 2.67 | 26.7 | 0 | 70.29665 | 0.9183013 | 10.1016/j.ijpharm.2006.07.010
260 | dipyridamole | OCCN(C=1N=C2C(N=C(N=C2N3CCCCC3)N(CCO)CCO)=C(N1)N4CCCCC4)CCO | 10 | 1 | O/W | 0.1764706 | 6 | 6.3 | 42 | 6.4 | 0 | 0 | 10.1002/jbm.b.30412
260 | dipyridamole | OCCN(C=1N=C2C(N=C(N=C2N3CCCCC3)N(CCO)CCO)=C(N1)N4CCCCC4)CCO | 10 | 1 | O/W | 0.1764706 | 6 | 6.3 | 42 | 6.4 | 0.4306634 | 0.07677464 | 10.1002/jbm.b.30412
260 | dipyridamole | OCCN(C=1N=C2C(N=C(N=C2N3CCCCC3)N(CCO)CCO)=C(N1)N4CCCCC4)CCO | 10 | 1 | O/W | 0.1764706 | 6 | 6.3 | 42 | 6.4 | 0.7568473 | 0.172739 | 10.1002/jbm.b.30412
260 | dipyridamole | OCCN(C=1N=C2C(N=C(N=C2N3CCCCC3)N(CCO)CCO)=C(N1)N4CCCCC4)CCO | 10 | 1 | O/W | 0.1764706 | 6 | 6.3 | 42 | 6.4 | 1.084733 | 0.243117 | 10.1002/jbm.b.30412
260 | dipyridamole | OCCN(C=1N=C2C(N=C(N=C2N3CCCCC3)N(CCO)CCO)=C(N1)N4CCCCC4)CCO | 10 | 1 | O/W | 0.1764706 | 6 | 6.3 | 42 | 6.4 | 2.008826 | 0.3497708 | 10.1002/jbm.b.30412
260 | dipyridamole | OCCN(C=1N=C2C(N=C(N=C2N3CCCCC3)N(CCO)CCO)=C(N1)N4CCCCC4)CCO | 10 | 1 | O/W | 0.1764706 | 6 | 6.3 | 42 | 6.4 | 3.00156 | 0.4244449 | 10.1002/jbm.b.30412
260 | dipyridamole | OCCN(C=1N=C2C(N=C(N=C2N3CCCCC3)N(CCO)CCO)=C(N1)N4CCCCC4)CCO | 10 | 1 | O/W | 0.1764706 | 6 | 6.3 | 42 | 6.4 | 3.994435 | 0.4969868 | 10.1002/jbm.b.30412
260 | dipyridamole | OCCN(C=1N=C2C(N=C(N=C2N3CCCCC3)N(CCO)CCO)=C(N1)N4CCCCC4)CCO | 10 | 1 | O/W | 0.1764706 | 6 | 6.3 | 42 | 6.4 | 5.053823 | 0.5695318 | 10.1002/jbm.b.30412
260 | dipyridamole | OCCN(C=1N=C2C(N=C(N=C2N3CCCCC3)N(CCO)CCO)=C(N1)N4CCCCC4)CCO | 10 | 1 | O/W | 0.1764706 | 6 | 6.3 | 42 | 6.4 | 6.113921 | 0.6314159 | 10.1002/jbm.b.30412
260 | dipyridamole | OCCN(C=1N=C2C(N=C(N=C2N3CCCCC3)N(CCO)CCO)=C(N1)N4CCCCC4)CCO | 10 | 1 | O/W | 0.1764706 | 6 | 6.3 | 42 | 6.4 | 6.977741 | 0.6442502 | 10.1002/jbm.b.30412
260 | dipyridamole | OCCN(C=1N=C2C(N=C(N=C2N3CCCCC3)N(CCO)CCO)=C(N1)N4CCCCC4)CCO | 10 | 1 | O/W | 0.1764706 | 6 | 6.3 | 42 | 6.4 | 8.171574 | 0.6954797 | 10.1002/jbm.b.30412
260 | dipyridamole | OCCN(C=1N=C2C(N=C(N=C2N3CCCCC3)N(CCO)CCO)=C(N1)N4CCCCC4)CCO | 10 | 1 | O/W | 0.1764706 | 6 | 6.3 | 42 | 6.4 | 8.967037 | 0.7360293 | 10.1002/jbm.b.30412
260 | dipyridamole | OCCN(C=1N=C2C(N=C(N=C2N3CCCCC3)N(CCO)CCO)=C(N1)N4CCCCC4)CCO | 10 | 1 | O/W | 0.1764706 | 6 | 6.3 | 42 | 6.4 | 9.763209 | 0.7659179 | 10.1002/jbm.b.30412
260 | dipyridamole | OCCN(C=1N=C2C(N=C(N=C2N3CCCCC3)N(CCO)CCO)=C(N1)N4CCCCC4)CCO | 10 | 1 | O/W | 0.1764706 | 6 | 6.3 | 42 | 6.4 | 10.88925 | 0.8363339 | 10.1002/jbm.b.30412
260 | dipyridamole | OCCN(C=1N=C2C(N=C(N=C2N3CCCCC3)N(CCO)CCO)=C(N1)N4CCCCC4)CCO | 10 | 1 | O/W | 0.1764706 | 6 | 6.3 | 42 | 6.4 | 11.88624 | 0.8470423 | 10.1002/jbm.b.30412
260 | dipyridamole | OCCN(C=1N=C2C(N=C(N=C2N3CCCCC3)N(CCO)CCO)=C(N1)N4CCCCC4)CCO | 10 | 1 | O/W | 0.1764706 | 6 | 6.3 | 42 | 6.4 | 12.88294 | 0.8620151 | 10.1002/jbm.b.30412
260 | dipyridamole | OCCN(C=1N=C2C(N=C(N=C2N3CCCCC3)N(CCO)CCO)=C(N1)N4CCCCC4)CCO | 10 | 1 | O/W | 0.1764706 | 6 | 6.3 | 42 | 6.4 | 13.74691 | 0.8727171 | 10.1002/jbm.b.30412
260 | dipyridamole | OCCN(C=1N=C2C(N=C(N=C2N3CCCCC3)N(CCO)CCO)=C(N1)N4CCCCC4)CCO | 10 | 1 | O/W | 0.1764706 | 6 | 6.3 | 42 | 6.4 | 15.14042 | 0.9218239 | 10.1002/jbm.b.30412
260 | dipyridamole | OCCN(C=1N=C2C(N=C(N=C2N3CCCCC3)N(CCO)CCO)=C(N1)N4CCCCC4)CCO | 10 | 1 | O/W | 0.1764706 | 6 | 6.3 | 42 | 6.4 | 16.13826 | 0.9197392 | 10.1002/jbm.b.30412
260 | dipyridamole | OCCN(C=1N=C2C(N=C(N=C2N3CCCCC3)N(CCO)CCO)=C(N1)N4CCCCC4)CCO | 10 | 1 | O/W | 0.1764706 | 6 | 6.3 | 42 | 6.4 | 17.20119 | 0.9389795 | 10.1002/jbm.b.30412
260 | dipyridamole | OCCN(C=1N=C2C(N=C(N=C2N3CCCCC3)N(CCO)CCO)=C(N1)N4CCCCC4)CCO | 10 | 1 | O/W | 0.1764706 | 6 | 6.3 | 42 | 6.4 | 17.99921 | 0.9411497 | 10.1002/jbm.b.30412
260 | dipyridamole | OCCN(C=1N=C2C(N=C(N=C2N3CCCCC3)N(CCO)CCO)=C(N1)N4CCCCC4)CCO | 10 | 1 | O/W | 0.1764706 | 6 | 6.3 | 42 | 6.4 | 18.73015 | 0.9518454 | 10.1002/jbm.b.30412
260 | dipyridamole | OCCN(C=1N=C2C(N=C(N=C2N3CCCCC3)N(CCO)CCO)=C(N1)N4CCCCC4)CCO | 10 | 1 | O/W | 0.1764706 | 6 | 6.3 | 42 | 6.4 | 20.12593 | 0.9668372 | 10.1002/jbm.b.30412
260 | dipyridamole | OCCN(C=1N=C2C(N=C(N=C2N3CCCCC3)N(CCO)CCO)=C(N1)N4CCCCC4)CCO | 10 | 1 | O/W | 0.1764706 | 6 | 6.3 | 42 | 6.4 | 21.12348 | 0.9690168 | 10.1002/jbm.b.30412
260 | dipyridamole | OCCN(C=1N=C2C(N=C(N=C2N3CCCCC3)N(CCO)CCO)=C(N1)N4CCCCC4)CCO | 10 | 1 | O/W | 0.1764706 | 6 | 6.3 | 42 | 6.4 | 22.12104 | 0.9711965 | 10.1002/jbm.b.30412
260 | dipyridamole | OCCN(C=1N=C2C(N=C(N=C2N3CCCCC3)N(CCO)CCO)=C(N1)N4CCCCC4)CCO | 10 | 1 | O/W | 0.1764706 | 6 | 6.3 | 42 | 6.4 | 22.91835 | 0.9840276 | 10.1002/jbm.b.30412
260 | dipyridamole | OCCN(C=1N=C2C(N=C(N=C2N3CCCCC3)N(CCO)CCO)=C(N1)N4CCCCC4)CCO | 10 | 1 | O/W | 0.1764706 | 6 | 6.3 | 42 | 6.4 | 23.78231 | 0.9947296 | 10.1002/jbm.b.30412
260 | dipyridamole | OCCN(C=1N=C2C(N=C(N=C2N3CCCCC3)N(CCO)CCO)=C(N1)N4CCCCC4)CCO | 10 | 1 | O/W | 0.1764706 | 6 | 6.3 | 42 | 6.4 | 24.84652 | 0.9947802 | 10.1002/jbm.b.30412
261 | dipyridamole | OCCN(C=1N=C2C(N=C(N=C2N3CCCCC3)N(CCO)CCO)=C(N1)N4CCCCC4)CCO | 28.5 | 1 | O/W | 0.1764706 | 6 | 7.065 | 47.1 | 6.4 | 0 | 0 | 10.1002/jbm.b.30412
261 | dipyridamole | OCCN(C=1N=C2C(N=C(N=C2N3CCCCC3)N(CCO)CCO)=C(N1)N4CCCCC4)CCO | 28.5 | 1 | O/W | 0.1764706 | 6 | 7.065 | 47.1 | 6.4 | 0.3652849 | 0.05971396 | 10.1002/jbm.b.30412
261 | dipyridamole | OCCN(C=1N=C2C(N=C(N=C2N3CCCCC3)N(CCO)CCO)=C(N1)N4CCCCC4)CCO | 28.5 | 1 | O/W | 0.1764706 | 6 | 7.065 | 47.1 | 6.4 | 0.5615624 | 0.1087638 | 10.1002/jbm.b.30412
261 | dipyridamole | OCCN(C=1N=C2C(N=C(N=C2N3CCCCC3)N(CCO)CCO)=C(N1)N4CCCCC4)CCO | 28.5 | 1 | O/W | 0.1764706 | 6 | 7.065 | 47.1 | 6.4 | 1.022474 | 0.1791482 | 10.1002/jbm.b.30412
261 | dipyridamole | OCCN(C=1N=C2C(N=C(N=C2N3CCCCC3)N(CCO)CCO)=C(N1)N4CCCCC4)CCO | 28.5 | 1 | O/W | 0.1764706 | 6 | 7.065 | 47.1 | 6.4 | 2.017477 | 0.2197073 | 10.1002/jbm.b.30412
261 | dipyridamole | OCCN(C=1N=C2C(N=C(N=C2N3CCCCC3)N(CCO)CCO)=C(N1)N4CCCCC4)CCO | 28.5 | 1 | O/W | 0.1764706 | 6 | 7.065 | 47.1 | 6.4 | 2.814075 | 0.2431993 | 10.1002/jbm.b.30412
261 | dipyridamole | OCCN(C=1N=C2C(N=C(N=C2N3CCCCC3)N(CCO)CCO)=C(N1)N4CCCCC4)CCO | 28.5 | 1 | O/W | 0.1764706 | 6 | 7.065 | 47.1 | 6.4 | 4.143628 | 0.2539235 | 10.1002/jbm.b.30412
261 | dipyridamole | OCCN(C=1N=C2C(N=C(N=C2N3CCCCC3)N(CCO)CCO)=C(N1)N4CCCCC4)CCO | 28.5 | 1 | O/W | 0.1764706 | 6 | 7.065 | 47.1 | 6.4 | 5.140191 | 0.2710285 | 10.1002/jbm.b.30412
261 | dipyridamole | OCCN(C=1N=C2C(N=C(N=C2N3CCCCC3)N(CCO)CCO)=C(N1)N4CCCCC4)CCO | 28.5 | 1 | O/W | 0.1764706 | 6 | 7.065 | 47.1 | 6.4 | 6.003727 | 0.2881271 | 10.1002/jbm.b.30412
261 | dipyridamole | OCCN(C=1N=C2C(N=C(N=C2N3CCCCC3)N(CCO)CCO)=C(N1)N4CCCCC4)CCO | 28.5 | 1 | O/W | 0.1764706 | 6 | 7.065 | 47.1 | 6.4 | 6.934911 | 0.2881714 | 10.1002/jbm.b.30412
261 | dipyridamole | OCCN(C=1N=C2C(N=C(N=C2N3CCCCC3)N(CCO)CCO)=C(N1)N4CCCCC4)CCO | 28.5 | 1 | O/W | 0.1764706 | 6 | 7.065 | 47.1 | 6.4 | 7.996143 | 0.332998 | 10.1002/jbm.b.30412
261 | dipyridamole | OCCN(C=1N=C2C(N=C(N=C2N3CCCCC3)N(CCO)CCO)=C(N1)N4CCCCC4)CCO | 28.5 | 1 | O/W | 0.1764706 | 6 | 7.065 | 47.1 | 6.4 | 8.990153 | 0.3884824 | 10.1002/jbm.b.30412
261 | dipyridamole | OCCN(C=1N=C2C(N=C(N=C2N3CCCCC3)N(CCO)CCO)=C(N1)N4CCCCC4)CCO | 28.5 | 1 | O/W | 0.1764706 | 6 | 7.065 | 47.1 | 6.4 | 9.983454 | 0.4546277 | 10.1002/jbm.b.30412
261 | dipyridamole | OCCN(C=1N=C2C(N=C(N=C2N3CCCCC3)N(CCO)CCO)=C(N1)N4CCCCC4)CCO | 28.5 | 1 | O/W | 0.1764706 | 6 | 7.065 | 47.1 | 6.4 | 11.1085 | 0.5399691 | 10.1002/jbm.b.30412
261 | dipyridamole | OCCN(C=1N=C2C(N=C(N=C2N3CCCCC3)N(CCO)CCO)=C(N1)N4CCCCC4)CCO | 28.5 | 1 | O/W | 0.1764706 | 6 | 7.065 | 47.1 | 6.4 | 12.09954 | 0.6402294 | 10.1002/jbm.b.30412
261 | dipyridamole | OCCN(C=1N=C2C(N=C(N=C2N3CCCCC3)N(CCO)CCO)=C(N1)N4CCCCC4)CCO | 28.5 | 1 | O/W | 0.1764706 | 6 | 7.065 | 47.1 | 6.4 | 12.95882 | 0.7212937 | 10.1002/jbm.b.30412
261 | dipyridamole | OCCN(C=1N=C2C(N=C(N=C2N3CCCCC3)N(CCO)CCO)=C(N1)N4CCCCC4)CCO | 28.5 | 1 | O/W | 0.1764706 | 6 | 7.065 | 47.1 | 6.4 | 14.02218 | 0.7341375 | 10.1002/jbm.b.30412
261 | dipyridamole | OCCN(C=1N=C2C(N=C(N=C2N3CCCCC3)N(CCO)CCO)=C(N1)N4CCCCC4)CCO | 28.5 | 1 | O/W | 0.1764706 | 6 | 7.065 | 47.1 | 6.4 | 14.81707 | 0.7832158 | 10.1002/jbm.b.30412
261 | dipyridamole | OCCN(C=1N=C2C(N=C(N=C2N3CCCCC3)N(CCO)CCO)=C(N1)N4CCCCC4)CCO | 28.5 | 1 | O/W | 0.1764706 | 6 | 7.065 | 47.1 | 6.4 | 15.9434 | 0.8493675 | 10.1002/jbm.b.30412
261 | dipyridamole | OCCN(C=1N=C2C(N=C(N=C2N3CCCCC3)N(CCO)CCO)=C(N1)N4CCCCC4)CCO | 28.5 | 1 | O/W | 0.1764706 | 6 | 7.065 | 47.1 | 6.4 | 17.07242 | 0.8750075 | 10.1002/jbm.b.30412
261 | dipyridamole | OCCN(C=1N=C2C(N=C(N=C2N3CCCCC3)N(CCO)CCO)=C(N1)N4CCCCC4)CCO | 28.5 | 1 | O/W | 0.1764706 | 6 | 7.065 | 47.1 | 6.4 | 17.93624 | 0.8878418 | 10.1002/jbm.b.30412
261 | dipyridamole | OCCN(C=1N=C2C(N=C(N=C2N3CCCCC3)N(CCO)CCO)=C(N1)N4CCCCC4)CCO | 28.5 | 1 | O/W | 0.1764706 | 6 | 7.065 | 47.1 | 6.4 | 18.86601 | 0.909208 | 10.1002/jbm.b.30412
261 | dipyridamole | OCCN(C=1N=C2C(N=C(N=C2N3CCCCC3)N(CCO)CCO)=C(N1)N4CCCCC4)CCO | 28.5 | 1 | O/W | 0.1764706 | 6 | 7.065 | 47.1 | 6.4 | 19.72997 | 0.91991 | 10.1002/jbm.b.30412
261 | dipyridamole | OCCN(C=1N=C2C(N=C(N=C2N3CCCCC3)N(CCO)CCO)=C(N1)N4CCCCC4)CCO | 28.5 | 1 | O/W | 0.1764706 | 6 | 7.065 | 47.1 | 6.4 | 20.99301 | 0.9306311 | 10.1002/jbm.b.30412
261 | dipyridamole | OCCN(C=1N=C2C(N=C(N=C2N3CCCCC3)N(CCO)CCO)=C(N1)N4CCCCC4)CCO | 28.5 | 1 | O/W | 0.1764706 | 6 | 7.065 | 47.1 | 6.4 | 21.98971 | 0.9456039 | 10.1002/jbm.b.30412
261 | dipyridamole | OCCN(C=1N=C2C(N=C(N=C2N3CCCCC3)N(CCO)CCO)=C(N1)N4CCCCC4)CCO | 28.5 | 1 | O/W | 0.1764706 | 6 | 7.065 | 47.1 | 6.4 | 22.9209 | 0.9456482 | 10.1002/jbm.b.30412
261 | dipyridamole | OCCN(C=1N=C2C(N=C(N=C2N3CCCCC3)N(CCO)CCO)=C(N1)N4CCCCC4)CCO | 28.5 | 1 | O/W | 0.1764706 | 6 | 7.065 | 47.1 | 6.4 | 23.91732 | 0.9648853 | 10.1002/jbm.b.30412
261 | dipyridamole | OCCN(C=1N=C2C(N=C(N=C2N3CCCCC3)N(CCO)CCO)=C(N1)N4CCCCC4)CCO | 28.5 | 1 | O/W | 0.1764706 | 6 | 7.065 | 47.1 | 6.4 | 25.04733 | 0.9756 | 10.1002/jbm.b.30412
261 | dipyridamole | OCCN(C=1N=C2C(N=C(N=C2N3CCCCC3)N(CCO)CCO)=C(N1)N4CCCCC4)CCO | 28.5 | 1 | O/W | 0.1764706 | 6 | 7.065 | 47.1 | 6.4 | 25.91115 | 0.9884343 | 10.1002/jbm.b.30412
261 | dipyridamole | OCCN(C=1N=C2C(N=C(N=C2N3CCCCC3)N(CCO)CCO)=C(N1)N4CCCCC4)CCO | 28.5 | 1 | O/W | 0.1764706 | 6 | 7.065 | 47.1 | 6.4 | 26.97508 | 0.9927493 | 10.1002/jbm.b.30412
262 | dipyridamole | OCCN(C=1N=C2C(N=C(N=C2N3CCCCC3)N(CCO)CCO)=C(N1)N4CCCCC4)CCO | 57.5 | 1 | O/W | 0.1764706 | 6 | 7.23 | 48.2 | 6.4 | 0 | 0 | 10.1002/jbm.b.30412
262 | dipyridamole | OCCN(C=1N=C2C(N=C(N=C2N3CCCCC3)N(CCO)CCO)=C(N1)N4CCCCC4)CCO | 57.5 | 1 | O/W | 0.1764706 | 6 | 7.23 | 48.2 | 6.4 | 0.4310889 | 0.07037807 | 10.1002/jbm.b.30412
262 | dipyridamole | OCCN(C=1N=C2C(N=C(N=C2N3CCCCC3)N(CCO)CCO)=C(N1)N4CCCCC4)CCO | 57.5 | 1 | O/W | 0.1764706 | 6 | 7.23 | 48.2 | 6.4 | 0.5608534 | 0.1194248 | 10.1002/jbm.b.30412
262 | dipyridamole | OCCN(C=1N=C2C(N=C(N=C2N3CCCCC3)N(CCO)CCO)=C(N1)N4CCCCC4)CCO | 57.5 | 1 | O/W | 0.1764706 | 6 | 7.23 | 48.2 | 6.4 | 1.221588 | 0.1855543 | 10.1002/jbm.b.30412
262 | dipyridamole | OCCN(C=1N=C2C(N=C(N=C2N3CCCCC3)N(CCO)CCO)=C(N1)N4CCCCC4)CCO | 57.5 | 1 | O/W | 0.1764706 | 6 | 7.23 | 48.2 | 6.4 | 2.083848 | 0.2218426 | 10.1002/jbm.b.30412
262 | dipyridamole | OCCN(C=1N=C2C(N=C(N=C2N3CCCCC3)N(CCO)CCO)=C(N1)N4CCCCC4)CCO | 57.5 | 1 | O/W | 0.1764706 | 6 | 7.23 | 48.2 | 6.4 | 3.280376 | 0.2325605 | 10.1002/jbm.b.30412
262 | dipyridamole | OCCN(C=1N=C2C(N=C(N=C2N3CCCCC3)N(CCO)CCO)=C(N1)N4CCCCC4)CCO | 57.5 | 1 | O/W | 0.1764706 | 6 | 7.23 | 48.2 | 6.4 | 4.013013 | 0.21767 | 10.1002/jbm.b.30412
262 | dipyridamole | OCCN(C=1N=C2C(N=C(N=C2N3CCCCC3)N(CCO)CCO)=C(N1)N4CCCCC4)CCO | 57.5 | 1 | O/W | 0.1764706 | 6 | 7.23 | 48.2 | 6.4 | 4.877117 | 0.2262398 | 10.1002/jbm.b.30412
262 | dipyridamole | OCCN(C=1N=C2C(N=C(N=C2N3CCCCC3)N(CCO)CCO)=C(N1)N4CCCCC4)CCO | 57.5 | 1 | O/W | 0.1764706 | 6 | 7.23 | 48.2 | 6.4 | 5.808726 | 0.2198876 | 10.1002/jbm.b.30412
262 | dipyridamole | OCCN(C=1N=C2C(N=C(N=C2N3CCCCC3)N(CCO)CCO)=C(N1)N4CCCCC4)CCO | 57.5 | 1 | O/W | 0.1764706 | 6 | 7.23 | 48.2 | 6.4 | 6.93874 | 0.2306023 | 10.1002/jbm.b.30412
262 | dipyridamole | OCCN(C=1N=C2C(N=C(N=C2N3CCCCC3)N(CCO)CCO)=C(N1)N4CCCCC4)CCO | 57.5 | 1 | O/W | 0.1764706 | 6 | 7.23 | 48.2 | 6.4 | 8.069322 | 0.2327883 | 10.1002/jbm.b.30412
262 | dipyridamole | OCCN(C=1N=C2C(N=C(N=C2N3CCCCC3)N(CCO)CCO)=C(N1)N4CCCCC4)CCO | 57.5 | 1 | O/W | 0.1764706 | 6 | 7.23 | 48.2 | 6.4 | 9.067728 | 0.2221748 | 10.1002/jbm.b.30412
262 | dipyridamole | OCCN(C=1N=C2C(N=C(N=C2N3CCCCC3)N(CCO)CCO)=C(N1)N4CCCCC4)CCO | 57.5 | 1 | O/W | 0.1764706 | 6 | 7.23 | 48.2 | 6.4 | 9.998912 | 0.2222191 | 10.1002/jbm.b.30412
262 | dipyridamole | OCCN(C=1N=C2C(N=C(N=C2N3CCCCC3)N(CCO)CCO)=C(N1)N4CCCCC4)CCO | 57.5 | 1 | O/W | 0.1764706 | 6 | 7.23 | 48.2 | 6.4 | 11.06383 | 0.2116087 | 10.1002/jbm.b.30412
262 | dipyridamole | OCCN(C=1N=C2C(N=C(N=C2N3CCCCC3)N(CCO)CCO)=C(N1)N4CCCCC4)CCO | 57.5 | 1 | O/W | 0.1764706 | 6 | 7.23 | 48.2 | 6.4 | 11.92808 | 0.2180464 | 10.1002/jbm.b.30412
262 | dipyridamole | OCCN(C=1N=C2C(N=C(N=C2N3CCCCC3)N(CCO)CCO)=C(N1)N4CCCCC4)CCO | 57.5 | 1 | O/W | 0.1764706 | 6 | 7.23 | 48.2 | 6.4 | 13.05838 | 0.2244968 | 10.1002/jbm.b.30412
262 | dipyridamole | OCCN(C=1N=C2C(N=C(N=C2N3CCCCC3)N(CCO)CCO)=C(N1)N4CCCCC4)CCO | 57.5 | 1 | O/W | 0.1764706 | 6 | 7.23 | 48.2 | 6.4 | 14.12301 | 0.2181508 | 10.1002/jbm.b.30412
262 | dipyridamole | OCCN(C=1N=C2C(N=C(N=C2N3CCCCC3)N(CCO)CCO)=C(N1)N4CCCCC4)CCO | 57.5 | 1 | O/W | 0.1764706 | 6 | 7.23 | 48.2 | 6.4 | 14.98768 | 0.2181919 | 10.1002/jbm.b.30412
262 | dipyridamole | OCCN(C=1N=C2C(N=C(N=C2N3CCCCC3)N(CCO)CCO)=C(N1)N4CCCCC4)CCO | 57.5 | 1 | O/W | 0.1764706 | 6 | 7.23 | 48.2 | 6.4 | 16.11826 | 0.2203779 | 10.1002/jbm.b.30412
262 | dipyridamole | OCCN(C=1N=C2C(N=C(N=C2N3CCCCC3)N(CCO)CCO)=C(N1)N4CCCCC4)CCO | 57.5 | 1 | O/W | 0.1764706 | 6 | 7.23 | 48.2 | 6.4 | 17.11596 | 0.2204254 | 10.1002/jbm.b.30412
262 | dipyridamole | OCCN(C=1N=C2C(N=C(N=C2N3CCCCC3)N(CCO)CCO)=C(N1)N4CCCCC4)CCO | 57.5 | 1 | O/W | 0.1764706 | 6 | 7.23 | 48.2 | 6.4 | 17.98063 | 0.2204665 | 10.1002/jbm.b.30412
262 | dipyridamole | OCCN(C=1N=C2C(N=C(N=C2N3CCCCC3)N(CCO)CCO)=C(N1)N4CCCCC4)CCO | 57.5 | 1 | O/W | 0.1764706 | 6 | 7.23 | 48.2 | 6.4 | 18.97804 | 0.2247783 | 10.1002/jbm.b.30412
262 | dipyridamole | OCCN(C=1N=C2C(N=C(N=C2N3CCCCC3)N(CCO)CCO)=C(N1)N4CCCCC4)CCO | 57.5 | 1 | O/W | 0.1764706 | 6 | 7.23 | 48.2 | 6.4 | 20.10877 | 0.2248321 | 10.1002/jbm.b.30412
262 | dipyridamole | OCCN(C=1N=C2C(N=C(N=C2N3CCCCC3)N(CCO)CCO)=C(N1)N4CCCCC4)CCO | 57.5 | 1 | O/W | 0.1764706 | 6 | 7.23 | 48.2 | 6.4 | 21.03995 | 0.2248764 | 10.1002/jbm.b.30412
262 | dipyridamole | OCCN(C=1N=C2C(N=C(N=C2N3CCCCC3)N(CCO)CCO)=C(N1)N4CCCCC4)CCO | 57.5 | 1 | O/W | 0.1764706 | 6 | 7.23 | 48.2 | 6.4 | 22.10459 | 0.2185304 | 10.1002/jbm.b.30412
262 | dipyridamole | OCCN(C=1N=C2C(N=C(N=C2N3CCCCC3)N(CCO)CCO)=C(N1)N4CCCCC4)CCO | 57.5 | 1 | O/W | 0.1764706 | 6 | 7.23 | 48.2 | 6.4 | 23.10172 | 0.2271066 | 10.1002/jbm.b.30412
262 | dipyridamole | OCCN(C=1N=C2C(N=C(N=C2N3CCCCC3)N(CCO)CCO)=C(N1)N4CCCCC4)CCO | 57.5 | 1 | O/W | 0.1764706 | 6 | 7.23 | 48.2 | 6.4 | 24.03177 | 0.2442084 | 10.1002/jbm.b.30412
262 | dipyridamole | OCCN(C=1N=C2C(N=C(N=C2N3CCCCC3)N(CCO)CCO)=C(N1)N4CCCCC4)CCO | 57.5 | 1 | O/W | 0.1764706 | 6 | 7.23 | 48.2 | 6.4 | 25.16121 | 0.2634519 | 10.1002/jbm.b.30412
262 | dipyridamole | OCCN(C=1N=C2C(N=C(N=C2N3CCCCC3)N(CCO)CCO)=C(N1)N4CCCCC4)CCO | 57.5 | 1 | O/W | 0.1764706 | 6 | 7.23 | 48.2 | 6.4 | 26.02532 | 0.2720218 | 10.1002/jbm.b.30412
262 | dipyridamole | OCCN(C=1N=C2C(N=C(N=C2N3CCCCC3)N(CCO)CCO)=C(N1)N4CCCCC4)CCO | 57.5 | 1 | O/W | 0.1764706 | 6 | 7.23 | 48.2 | 6.4 | 27.15434 | 0.2976619 | 10.1002/jbm.b.30412
262 | dipyridamole | OCCN(C=1N=C2C(N=C(N=C2N3CCCCC3)N(CCO)CCO)=C(N1)N4CCCCC4)CCO | 57.5 | 1 | O/W | 0.1764706 | 6 | 7.23 | 48.2 | 6.4 | 27.95009 | 0.333947 | 10.1002/jbm.b.30412
262 | dipyridamole | OCCN(C=1N=C2C(N=C(N=C2N3CCCCC3)N(CCO)CCO)=C(N1)N4CCCCC4)CCO | 57.5 | 1 | O/W | 0.1764706 | 6 | 7.23 | 48.2 | 6.4 | 29.07755 | 0.3830412 | 10.1002/jbm.b.30412
262 | dipyridamole | OCCN(C=1N=C2C(N=C(N=C2N3CCCCC3)N(CCO)CCO)=C(N1)N4CCCCC4)CCO | 57.5 | 1 | O/W | 0.1764706 | 6 | 7.23 | 48.2 | 6.4 | 30.13864 | 0.43 | 10.1002/jbm.b.30412
262 | dipyridamole | OCCN(C=1N=C2C(N=C(N=C2N3CCCCC3)N(CCO)CCO)=C(N1)N4CCCCC4)CCO | 57.5 | 1 | O/W | 0.1764706 | 6 | 7.23 | 48.2 | 6.4 | 30.86702 | 0.4790751 | 10.1002/jbm.b.30412
262 | dipyridamole | OCCN(C=1N=C2C(N=C(N=C2N3CCCCC3)N(CCO)CCO)=C(N1)N4CCCCC4)CCO | 57.5 | 1 | O/W | 0.1764706 | 6 | 7.23 | 48.2 | 6.4 | 32.18977 | 0.5921444 | 10.1002/jbm.b.30412
262 | dipyridamole | OCCN(C=1N=C2C(N=C(N=C2N3CCCCC3)N(CCO)CCO)=C(N1)N4CCCCC4)CCO | 57.5 | 1 | O/W | 0.1764706 | 6 | 7.23 | 48.2 | 6.4 | 33.11868 | 0.6263038 | 10.1002/jbm.b.30412
262 | dipyridamole | OCCN(C=1N=C2C(N=C(N=C2N3CCCCC3)N(CCO)CCO)=C(N1)N4CCCCC4)CCO | 57.5 | 1 | O/W | 0.1764706 | 6 | 7.23 | 48.2 | 6.4 | 34.11454 | 0.6540697 | 10.1002/jbm.b.30412
262 | dipyridamole | OCCN(C=1N=C2C(N=C(N=C2N3CCCCC3)N(CCO)CCO)=C(N1)N4CCCCC4)CCO | 57.5 | 1 | O/W | 0.1764706 | 6 | 7.23 | 48.2 | 6.4 | 35.04047 | 0.733005 | 10.1002/jbm.b.30412
262 | dipyridamole | OCCN(C=1N=C2C(N=C(N=C2N3CCCCC3)N(CCO)CCO)=C(N1)N4CCCCC4)CCO | 57.5 | 1 | O/W | 0.1764706 | 6 | 7.23 | 48.2 | 6.4 | 35.96698 | 0.8034115 | 10.1002/jbm.b.30412
262 | dipyridamole | OCCN(C=1N=C2C(N=C(N=C2N3CCCCC3)N(CCO)CCO)=C(N1)N4CCCCC4)CCO | 57.5 | 1 | O/W | 0.1764706 | 6 | 7.23 | 48.2 | 6.4 | 36.89334 | 0.8759502 | 10.1002/jbm.b.30412
262 | dipyridamole | OCCN(C=1N=C2C(N=C(N=C2N3CCCCC3)N(CCO)CCO)=C(N1)N4CCCCC4)CCO | 57.5 | 1 | O/W | 0.1764706 | 6 | 7.23 | 48.2 | 6.4 | 37.95358 | 0.9357022 | 10.1002/jbm.b.30412
262 | dipyridamole | OCCN(C=1N=C2C(N=C(N=C2N3CCCCC3)N(CCO)CCO)=C(N1)N4CCCCC4)CCO | 57.5 | 1 | O/W | 0.1764706 | 6 | 7.23 | 48.2 | 6.4 | 39.01538 | 0.972 | 10.1002/jbm.b.30412
262 | dipyridamole | OCCN(C=1N=C2C(N=C(N=C2N3CCCCC3)N(CCO)CCO)=C(N1)N4CCCCC4)CCO | 57.5 | 1 | O/W | 0.1764706 | 6 | 7.23 | 48.2 | 6.4 | 39.87863 | 0.993363 | 10.1002/jbm.b.30412
263 | rotenone | O=C1C2=CC=C3OC(C(=C)C)CC3=C2OC4COC5=CC(OC)=C(OC)C=C5C14 | 15 | 3 | O/W | 0.25 | 100 | 19.6 | 97.4 | 20 | 0 | 0 | 10.1016/j.biomaterials.2005.07.005
263 | rotenone | O=C1C2=CC=C3OC(C(=C)C)CC3=C2OC4COC5=CC(OC)=C(OC)C=C5C14 | 15 | 3 | O/W | 0.25 | 100 | 19.6 | 97.4 | 20 | 0.9840219 | 0.115869 | 10.1016/j.biomaterials.2005.07.005
263 | rotenone | O=C1C2=CC=C3OC(C(=C)C)CC3=C2OC4COC5=CC(OC)=C(OC)C=C5C14 | 15 | 3 | O/W | 0.25 | 100 | 19.6 | 97.4 | 20 | 2.147217 | 0.2166247 | 10.1016/j.biomaterials.2005.07.005
263 | rotenone | O=C1C2=CC=C3OC(C(=C)C)CC3=C2OC4COC5=CC(OC)=C(OC)C=C5C14 | 15 | 3 | O/W | 0.25 | 100 | 19.6 | 97.4 | 20 | 2.95543 | 0.2770781 | 10.1016/j.biomaterials.2005.07.005
263 | rotenone | O=C1C2=CC=C3OC(C(=C)C)CC3=C2OC4COC5=CC(OC)=C(OC)C=C5C14 | 15 | 3 | O/W | 0.25 | 100 | 19.6 | 97.4 | 20 | 4.015073 | 0.3450882 | 10.1016/j.biomaterials.2005.07.005
263 | rotenone | O=C1C2=CC=C3OC(C(=C)C)CC3=C2OC4COC5=CC(OC)=C(OC)C=C5C14 | 15 | 3 | O/W | 0.25 | 100 | 19.6 | 97.4 | 20 | 5.12485 | 0.4130982 | 10.1016/j.biomaterials.2005.07.005
263 | rotenone | O=C1C2=CC=C3OC(C(=C)C)CC3=C2OC4COC5=CC(OC)=C(OC)C=C5C14 | 15 | 3 | O/W | 0.25 | 100 | 19.6 | 97.4 | 20 | 6.134358 | 0.4811083 | 10.1016/j.biomaterials.2005.07.005
263 | rotenone | O=C1C2=CC=C3OC(C(=C)C)CC3=C2OC4COC5=CC(OC)=C(OC)C=C5C14 | 15 | 3 | O/W | 0.25 | 100 | 19.6 | 97.4 | 20 | 7.092722 | 0.5390428 | 10.1016/j.biomaterials.2005.07.005
263 | rotenone | O=C1C2=CC=C3OC(C(=C)C)CC3=C2OC4COC5=CC(OC)=C(OC)C=C5C14 | 15 | 3 | O/W | 0.25 | 100 | 19.6 | 97.4 | 20 | 8.201994 | 0.6020151 | 10.1016/j.biomaterials.2005.07.005
263 | rotenone | O=C1C2=CC=C3OC(C(=C)C)CC3=C2OC4COC5=CC(OC)=C(OC)C=C5C14 | 15 | 3 | O/W | 0.25 | 100 | 19.6 | 97.4 | 20 | 9.209735 | 0.6523929 | 10.1016/j.biomaterials.2005.07.005
263 | rotenone | O=C1C2=CC=C3OC(C(=C)C)CC3=C2OC4COC5=CC(OC)=C(OC)C=C5C14 | 15 | 3 | O/W | 0.25 | 100 | 19.6 | 97.4 | 20 | 10.06758 | 0.7078086 | 10.1016/j.biomaterials.2005.07.005
263 | rotenone | O=C1C2=CC=C3OC(C(=C)C)CC3=C2OC4COC5=CC(OC)=C(OC)C=C5C14 | 15 | 3 | O/W | 0.25 | 100 | 19.6 | 97.4 | 20 | 11.07557 | 0.7607053 | 10.1016/j.biomaterials.2005.07.005
263 | rotenone | O=C1C2=CC=C3OC(C(=C)C)CC3=C2OC4COC5=CC(OC)=C(OC)C=C5C14 | 15 | 3 | O/W | 0.25 | 100 | 19.6 | 97.4 | 20 | 12.23498 | 0.8236776 | 10.1016/j.biomaterials.2005.07.005
263 | rotenone | O=C1C2=CC=C3OC(C(=C)C)CC3=C2OC4COC5=CC(OC)=C(OC)C=C5C14 | 15 | 3 | O/W | 0.25 | 100 | 19.6 | 97.4 | 20 | 12.99255 | 0.8790932 | 10.1016/j.biomaterials.2005.07.005
263 | rotenone | O=C1C2=CC=C3OC(C(=C)C)CC3=C2OC4COC5=CC(OC)=C(OC)C=C5C14 | 15 | 3 | O/W | 0.25 | 100 | 19.6 | 97.4 | 20 | 14.25197 | 0.9395466 | 10.1016/j.biomaterials.2005.07.005
263 | rotenone | O=C1C2=CC=C3OC(C(=C)C)CC3=C2OC4COC5=CC(OC)=C(OC)C=C5C14 | 15 | 3 | O/W | 0.25 | 100 | 19.6 | 97.4 | 20 | 15.21059 | 1 | 10.1016/j.biomaterials.2005.07.005
264 | ganciclovir | O=C1N=C(N)NC2=C1N=CN2COC(CO)CO | 108 | 3 | O/W | 0.1 | 158.29 | 4.655455 | 51.21 | 0 | 0 | 0 | 10.1007/s11095-005-9042-6
264 | ganciclovir | O=C1N=C(N)NC2=C1N=CN2COC(CO)CO | 108 | 3 | O/W | 0.1 | 158.29 | 4.655455 | 51.21 | 0 | 0.1853271 | 0.07799443 | 10.1007/s11095-005-9042-6
264 | ganciclovir | O=C1N=C(N)NC2=C1N=CN2COC(CO)CO | 108 | 3 | O/W | 0.1 | 158.29 | 4.655455 | 51.21 | 0 | 0.7803484 | 0.1058496 | 10.1007/s11095-005-9042-6
264 | ganciclovir | O=C1N=C(N)NC2=C1N=CN2COC(CO)CO | 108 | 3 | O/W | 0.1 | 158.29 | 4.655455 | 51.21 | 0 | 0.9834329 | 0.1392758 | 10.1007/s11095-005-9042-6
264 | ganciclovir | O=C1N=C(N)NC2=C1N=CN2COC(CO)CO | 108 | 3 | O/W | 0.1 | 158.29 | 4.655455 | 51.21 | 0 | 2.162527 | 0.1392758 | 10.1007/s11095-005-9042-6
264 | ganciclovir | O=C1N=C(N)NC2=C1N=CN2COC(CO)CO | 108 | 3 | O/W | 0.1 | 158.29 | 4.655455 | 51.21 | 0 | 2.95297 | 0.1615599 | 10.1007/s11095-005-9042-6
264 | ganciclovir | O=C1N=C(N)NC2=C1N=CN2COC(CO)CO | 108 | 3 | O/W | 0.1 | 158.29 | 4.655455 | 51.21 | 0 | 4.134801 | 0.1754875 | 10.1007/s11095-005-9042-6
264 | ganciclovir | O=C1N=C(N)NC2=C1N=CN2COC(CO)CO | 108 | 3 | O/W | 0.1 | 158.29 | 4.655455 | 51.21 | 0 | 6.295927 | 0.1727019 | 10.1007/s11095-005-9042-6
264 | ganciclovir | O=C1N=C(N)NC2=C1N=CN2COC(CO)CO | 108 | 3 | O/W | 0.1 | 158.29 | 4.655455 | 51.21 | 0 | 8.4576 | 0.1727019 | 10.1007/s11095-005-9042-6
264 | ganciclovir | O=C1N=C(N)NC2=C1N=CN2COC(CO)CO | 108 | 3 | O/W | 0.1 | 158.29 | 4.655455 | 51.21 | 0 | 10.62037 | 0.178273 | 10.1007/s11095-005-9042-6
264 | ganciclovir | O=C1N=C(N)NC2=C1N=CN2COC(CO)CO | 108 | 3 | O/W | 0.1 | 158.29 | 4.655455 | 51.21 | 0 | 13.17507 | 0.178273 | 10.1007/s11095-005-9042-6
264 | ganciclovir | O=C1N=C(N)NC2=C1N=CN2COC(CO)CO | 108 | 3 | O/W | 0.1 | 158.29 | 4.655455 | 51.21 | 0 | 17.49842 | 0.178273 | 10.1007/s11095-005-9042-6
264 | ganciclovir | O=C1N=C(N)NC2=C1N=CN2COC(CO)CO | 108 | 3 | O/W | 0.1 | 158.29 | 4.655455 | 51.21 | 0 | 19.26651 | 0.1754875 | 10.1007/s11095-005-9042-6
264 | ganciclovir | O=C1N=C(N)NC2=C1N=CN2COC(CO)CO | 108 | 3 | O/W | 0.1 | 158.29 | 4.655455 | 51.21 | 0 | 22.41022 | 0.1727019 | 10.1007/s11095-005-9042-6
264 | ganciclovir | O=C1N=C(N)NC2=C1N=CN2COC(CO)CO | 108 | 3 | O/W | 0.1 | 158.29 | 4.655455 | 51.21 | 0 | 24.17831 | 0.1699164 | 10.1007/s11095-005-9042-6
264 | ganciclovir | O=C1N=C(N)NC2=C1N=CN2COC(CO)CO | 108 | 3 | O/W | 0.1 | 158.29 | 4.655455 | 51.21 | 0 | 26.33999 | 0.1699164 | 10.1007/s11095-005-9042-6
264 | ganciclovir | O=C1N=C(N)NC2=C1N=CN2COC(CO)CO | 108 | 3 | O/W | 0.1 | 158.29 | 4.655455 | 51.21 | 0 | 28.30624 | 0.1754875 | 10.1007/s11095-005-9042-6
264 | ganciclovir | O=C1N=C(N)NC2=C1N=CN2COC(CO)CO | 108 | 3 | O/W | 0.1 | 158.29 | 4.655455 | 51.21 | 0 | 30.26975 | 0.1671309 | 10.1007/s11095-005-9042-6
264 | ganciclovir | O=C1N=C(N)NC2=C1N=CN2COC(CO)CO | 108 | 3 | O/W | 0.1 | 158.29 | 4.655455 | 51.21 | 0 | 32.2371 | 0.178273 | 10.1007/s11095-005-9042-6
264 | ganciclovir | O=C1N=C(N)NC2=C1N=CN2COC(CO)CO | 108 | 3 | O/W | 0.1 | 158.29 | 4.655455 | 51.21 | 0 | 33.80758 | 0.1699164 | 10.1007/s11095-005-9042-6
264 | ganciclovir | O=C1N=C(N)NC2=C1N=CN2COC(CO)CO | 108 | 3 | O/W | 0.1 | 158.29 | 4.655455 | 51.21 | 0 | 35.97145 | 0.1810585 | 10.1007/s11095-005-9042-6
264 | ganciclovir | O=C1N=C(N)NC2=C1N=CN2COC(CO)CO | 108 | 3 | O/W | 0.1 | 158.29 | 4.655455 | 51.21 | 0 | 37.93606 | 0.178273 | 10.1007/s11095-005-9042-6
264 | ganciclovir | O=C1N=C(N)NC2=C1N=CN2COC(CO)CO | 108 | 3 | O/W | 0.1 | 158.29 | 4.655455 | 51.21 | 0 | 39.90121 | 0.178273 | 10.1007/s11095-005-9042-6
264 | ganciclovir | O=C1N=C(N)NC2=C1N=CN2COC(CO)CO | 108 | 3 | O/W | 0.1 | 158.29 | 4.655455 | 51.21 | 0 | 43.04766 | 0.189415 | 10.1007/s11095-005-9042-6
264 | ganciclovir | O=C1N=C(N)NC2=C1N=CN2COC(CO)CO | 108 | 3 | O/W | 0.1 | 158.29 | 4.655455 | 51.21 | 0 | 47.17394 | 0.1866295 | 10.1007/s11095-005-9042-6
264 | ganciclovir | O=C1N=C(N)NC2=C1N=CN2COC(CO)CO | 108 | 3 | O/W | 0.1 | 158.29 | 4.655455 | 51.21 | 0 | 49.13855 | 0.183844 | 10.1007/s11095-005-9042-6
264 | ganciclovir | O=C1N=C(N)NC2=C1N=CN2COC(CO)CO | 108 | 3 | O/W | 0.1 | 158.29 | 4.655455 | 51.21 | 0 | 51.10535 | 0.1922006 | 10.1007/s11095-005-9042-6
264 | ganciclovir | O=C1N=C(N)NC2=C1N=CN2COC(CO)CO | 108 | 3 | O/W | 0.1 | 158.29 | 4.655455 | 51.21 | 0 | 54.8397 | 0.1949861 | 10.1007/s11095-005-9042-6
264 | ganciclovir | O=C1N=C(N)NC2=C1N=CN2COC(CO)CO | 108 | 3 | O/W | 0.1 | 158.29 | 4.655455 | 51.21 | 0 | 59.16523 | 0.2061281 | 10.1007/s11095-005-9042-6
264 | ganciclovir | O=C1N=C(N)NC2=C1N=CN2COC(CO)CO | 108 | 3 | O/W | 0.1 | 158.29 | 4.655455 | 51.21 | 0 | 61.32745 | 0.2089136 | 10.1007/s11095-005-9042-6
264 | ganciclovir | O=C1N=C(N)NC2=C1N=CN2COC(CO)CO | 108 | 3 | O/W | 0.1 | 158.29 | 4.655455 | 51.21 | 0 | 64.08086 | 0.2200557 | 10.1007/s11095-005-9042-6
264 | ganciclovir | O=C1N=C(N)NC2=C1N=CN2COC(CO)CO | 108 | 3 | O/W | 0.1 | 158.29 | 4.655455 | 51.21 | 0 | 66.6383 | 0.2339833 | 10.1007/s11095-005-9042-6
264 | ganciclovir | O=C1N=C(N)NC2=C1N=CN2COC(CO)CO | 108 | 3 | O/W | 0.1 | 158.29 | 4.655455 | 51.21 | 0 | 70.37758 | 0.2618384 | 10.1007/s11095-005-9042-6
264 | ganciclovir | O=C1N=C(N)NC2=C1N=CN2COC(CO)CO | 108 | 3 | O/W | 0.1 | 158.29 | 4.655455 | 51.21 | 0 | 73.35323 | 0.4038997 | 10.1007/s11095-005-9042-6
264 | ganciclovir | O=C1N=C(N)NC2=C1N=CN2COC(CO)CO | 108 | 3 | O/W | 0.1 | 158.29 | 4.655455 | 51.21 | 0 | 76.12252 | 0.4958217 | 10.1007/s11095-005-9042-6
264 | ganciclovir | O=C1N=C(N)NC2=C1N=CN2COC(CO)CO | 108 | 3 | O/W | 0.1 | 158.29 | 4.655455 | 51.21 | 0 | 79.29742 | 0.6518106 | 10.1007/s11095-005-9042-6
264 | ganciclovir | O=C1N=C(N)NC2=C1N=CN2COC(CO)CO | 108 | 3 | O/W | 0.1 | 158.29 | 4.655455 | 51.21 | 0 | 81.48646 | 0.7910864 | 10.1007/s11095-005-9042-6
264 | ganciclovir | O=C1N=C(N)NC2=C1N=CN2COC(CO)CO | 108 | 3 | O/W | 0.1 | 158.29 | 4.655455 | 51.21 | 0 | 85.44634 | 0.9415042 | 10.1007/s11095-005-9042-6
264 | ganciclovir | O=C1N=C(N)NC2=C1N=CN2COC(CO)CO | 108 | 3 | O/W | 0.1 | 158.29 | 4.655455 | 51.21 | 0 | 87.60747 | 0.9387187 | 10.1007/s11095-005-9042-6
264 | ganciclovir | O=C1N=C(N)NC2=C1N=CN2COC(CO)CO | 108 | 3 | O/W | 0.1 | 158.29 | 4.655455 | 51.21 | 0 | 88.98691 | 0.9582173 | 10.1007/s11095-005-9042-6
264 | ganciclovir | O=C1N=C(N)NC2=C1N=CN2COC(CO)CO | 108 | 3 | O/W | 0.1 | 158.29 | 4.655455 | 51.21 | 0 | 90.95973 | 0.9972145 | 10.1007/s11095-005-9042-6
265 | ganciclovir | O=C1N=C(N)NC2=C1N=CN2COC(CO)CO | 8 | 1 | O/W | 0.1 | 220.01 | 4.284545 | 47.13 | 0 | 0 | 0 | 10.1007/s11095-005-9042-6
265 | ganciclovir | O=C1N=C(N)NC2=C1N=CN2COC(CO)CO | 8 | 1 | O/W | 0.1 | 220.01 | 4.284545 | 47.13 | 0 | 0.381652 | 0.05690247 | 10.1007/s11095-005-9042-6
265 | ganciclovir | O=C1N=C(N)NC2=C1N=CN2COC(CO)CO | 8 | 1 | O/W | 0.1 | 220.01 | 4.284545 | 47.13 | 0 | 0.6346506 | 0.07593988 | 10.1007/s11095-005-9042-6
265 | ganciclovir | O=C1N=C(N)NC2=C1N=CN2COC(CO)CO | 8 | 1 | O/W | 0.1 | 220.01 | 4.284545 | 47.13 | 0 | 1.140559 | 0.1098042 | 10.1007/s11095-005-9042-6
265 | ganciclovir | O=C1N=C(N)NC2=C1N=CN2COC(CO)CO | 8 | 1 | O/W | 0.1 | 220.01 | 4.284545 | 47.13 | 0 | 2.172717 | 0.1438557 | 10.1007/s11095-005-9042-6
265 | ganciclovir | O=C1N=C(N)NC2=C1N=CN2COC(CO)CO | 8 | 1 | O/W | 0.1 | 220.01 | 4.284545 | 47.13 | 0 | 3.121163 | 0.2010354 | 10.1007/s11095-005-9042-6
265 | ganciclovir | O=C1N=C(N)NC2=C1N=CN2COC(CO)CO | 8 | 1 | O/W | 0.1 | 220.01 | 4.284545 | 47.13 | 0 | 4.091722 | 0.3087493 | 10.1007/s11095-005-9042-6
265 | ganciclovir | O=C1N=C(N)NC2=C1N=CN2COC(CO)CO | 8 | 1 | O/W | 0.1 | 220.01 | 4.284545 | 47.13 | 0 | 5.148697 | 0.521757 | 10.1007/s11095-005-9042-6
265 | ganciclovir | O=C1N=C(N)NC2=C1N=CN2COC(CO)CO | 8 | 1 | O/W | 0.1 | 220.01 | 4.284545 | 47.13 | 0 | 6.081233 | 0.8231416 | 10.1007/s11095-005-9042-6
265 | ganciclovir | O=C1N=C(N)NC2=C1N=CN2COC(CO)CO | 8 | 1 | O/W | 0.1 | 220.01 | 4.284545 | 47.13 | 0 | 7.094867 | 0.9771866 | 10.1007/s11095-005-9042-6
265 | ganciclovir | O=C1N=C(N)NC2=C1N=CN2COC(CO)CO | 8 | 1 | O/W | 0.1 | 220.01 | 4.284545 | 47.13 | 0 | 8.084261 | 0.979644 | 10.1007/s11095-005-9042-6
265 | ganciclovir | O=C1N=C(N)NC2=C1N=CN2COC(CO)CO | 8 | 1 | O/W | 0.1 | 220.01 | 4.284545 | 47.13 | 0 | 9.094837 | 0.9884247 | 10.1007/s11095-005-9042-6
266 | indomethacin | O=C(O)CC=1C=2C=C(OC)C=CC2N(C(=O)C3=CC=C(Cl)C=C3)C1C | 34 | 1 | O/W | 0.1 | 51.535 | 8.272727 | 91 | 0 | 0 | 0 | 10.1080/02652040500273902
266 | indomethacin | O=C(O)CC=1C=2C=C(OC)C=CC2N(C(=O)C3=CC=C(Cl)C=C3)C1C | 34 | 1 | O/W | 0.1 | 51.535 | 8.272727 | 91 | 0 | 1.187923 | 0.07555556 | 10.1080/02652040500273902
266 | indomethacin | O=C(O)CC=1C=2C=C(OC)C=CC2N(C(=O)C3=CC=C(Cl)C=C3)C1C | 34 | 1 | O/W | 0.1 | 51.535 | 8.272727 | 91 | 0 | 3.120834 | 0.1066667 | 10.1080/02652040500273902
266 | indomethacin | O=C(O)CC=1C=2C=C(OC)C=CC2N(C(=O)C3=CC=C(Cl)C=C3)C1C | 34 | 1 | O/W | 0.1 | 51.535 | 8.272727 | 91 | 0 | 5.116651 | 0.1555556 | 10.1080/02652040500273902
266 | indomethacin | O=C(O)CC=1C=2C=C(OC)C=CC2N(C(=O)C3=CC=C(Cl)C=C3)C1C | 34 | 1 | O/W | 0.1 | 51.535 | 8.272727 | 91 | 0 | 7.083874 | 0.2266667 | 10.1080/02652040500273902
266 | indomethacin | O=C(O)CC=1C=2C=C(OC)C=CC2N(C(=O)C3=CC=C(Cl)C=C3)C1C | 34 | 1 | O/W | 0.1 | 51.535 | 8.272727 | 91 | 0 | 9.086021 | 0.3444444 | 10.1080/02652040500273902
266 | indomethacin | O=C(O)CC=1C=2C=C(OC)C=CC2N(C(=O)C3=CC=C(Cl)C=C3)C1C | 34 | 1 | O/W | 0.1 | 51.535 | 8.272727 | 91 | 0 | 12.15429 | 0.7288889 | 10.1080/02652040500273902
266 | indomethacin | O=C(O)CC=1C=2C=C(OC)C=CC2N(C(=O)C3=CC=C(Cl)C=C3)C1C | 34 | 1 | O/W | 0.1 | 51.535 | 8.272727 | 91 | 0 | 14.09782 | 0.8755556 | 10.1080/02652040500273902
266 | indomethacin | O=C(O)CC=1C=2C=C(OC)C=CC2N(C(=O)C3=CC=C(Cl)C=C3)C1C | 34 | 1 | O/W | 0.1 | 51.535 | 8.272727 | 91 | 0 | 17.13505 | 0.9222222 | 10.1080/02652040500273902
267 | lidocaine | O=C(NC=1C(=CC=CC1C)C)CN(CC)CC | 46 | 1 | O/W | 0.046 | 7.2 | 4 | 90.95652 | 0 | 0 | 0 | 10.1021/bm050228k
267 | lidocaine | O=C(NC=1C(=CC=CC1C)C)CN(CC)CC | 46 | 1 | O/W | 0.046 | 7.2 | 4 | 90.95652 | 0 | 1.27162 | 0.1479291 | 10.1021/bm050228k
267 | lidocaine | O=C(NC=1C(=CC=CC1C)C)CN(CC)CC | 46 | 1 | O/W | 0.046 | 7.2 | 4 | 90.95652 | 0 | 1.134955 | 0.2684448 | 10.1021/bm050228k
267 | lidocaine | O=C(NC=1C(=CC=CC1C)C)CN(CC)CC | 46 | 1 | O/W | 0.046 | 7.2 | 4 | 90.95652 | 0 | 3.106679 | 0.3846042 | 10.1021/bm050228k
267 | lidocaine | O=C(NC=1C(=CC=CC1C)C)CN(CC)CC | 46 | 1 | O/W | 0.046 | 7.2 | 4 | 90.95652 | 0 | 7.194325 | 0.6000009 | 10.1021/bm050228k
267 | lidocaine | O=C(NC=1C(=CC=CC1C)C)CN(CC)CC | 46 | 1 | O/W | 0.046 | 7.2 | 4 | 90.95652 | 0 | 10.25552 | 0.6991808 | 10.1021/bm050228k
267 | lidocaine | O=C(NC=1C(=CC=CC1C)C)CN(CC)CC | 46 | 1 | O/W | 0.046 | 7.2 | 4 | 90.95652 | 0 | 12.22264 | 0.7519155 | 10.1021/bm050228k
267 | lidocaine | O=C(NC=1C(=CC=CC1C)C)CN(CC)CC | 46 | 1 | O/W | 0.046 | 7.2 | 4 | 90.95652 | 0 | 14.18883 | 0.7919653 | 10.1021/bm050228k
267 | lidocaine | O=C(NC=1C(=CC=CC1C)C)CN(CC)CC | 46 | 1 | O/W | 0.046 | 7.2 | 4 | 90.95652 | 0 | 18.91967 | 0.8529889 | 10.1021/bm050228k
267 | lidocaine | O=C(NC=1C(=CC=CC1C)C)CN(CC)CC | 46 | 1 | O/W | 0.046 | 7.2 | 4 | 90.95652 | 0 | 21.10339 | 0.8845689 | 10.1021/bm050228k
267 | lidocaine | O=C(NC=1C(=CC=CC1C)C)CN(CC)CC | 46 | 1 | O/W | 0.046 | 7.2 | 4 | 90.95652 | 0 | 28.16138 | 0.9496796 | 10.1021/bm050228k
267 | lidocaine | O=C(NC=1C(=CC=CC1C)C)CN(CC)CC | 46 | 1 | O/W | 0.046 | 7.2 | 4 | 90.95652 | 0 | 35.07271 | 0.9978858 | 10.1021/bm050228k
268 | lidocaine | O=C(NC=1C(=CC=CC1C)C)CN(CC)CC | 46 | 1 | O/W | 0.046 | 24 | 4 | 90.95652 | 0 | 0 | 0 | 10.1021/bm050228k
268 | lidocaine | O=C(NC=1C(=CC=CC1C)C)CN(CC)CC | 46 | 1 | O/W | 0.046 | 24 | 4 | 90.95652 | 0 | 1.199675 | 0.1585043 | 10.1021/bm050228k
268 | lidocaine | O=C(NC=1C(=CC=CC1C)C)CN(CC)CC | 46 | 1 | O/W | 0.046 | 24 | 4 | 90.95652 | 0 | 3.245496 | 0.2936867 | 10.1021/bm050228k
268 | lidocaine | O=C(NC=1C(=CC=CC1C)C)CN(CC)CC | 46 | 1 | O/W | 0.046 | 24 | 4 | 90.95652 | 0 | 7.192326 | 0.5725169 | 10.1021/bm050228k
268 | lidocaine | O=C(NC=1C(=CC=CC1C)C)CN(CC)CC | 46 | 1 | O/W | 0.046 | 24 | 4 | 90.95652 | 0 | 10.32532 | 0.6590075 | 10.1021/bm050228k
268 | lidocaine | O=C(NC=1C(=CC=CC1C)C)CN(CC)CC | 46 | 1 | O/W | 0.046 | 24 | 4 | 90.95652 | 0 | 12.22064 | 0.7244315 | 10.1021/bm050228k
268 | lidocaine | O=C(NC=1C(=CC=CC1C)C)CN(CC)CC | 46 | 1 | O/W | 0.046 | 24 | 4 | 90.95652 | 0 | 14.18637 | 0.7581388 | 10.1021/bm050228k
268 | lidocaine | O=C(NC=1C(=CC=CC1C)C)CN(CC)CC | 46 | 1 | O/W | 0.046 | 24 | 4 | 90.95652 | 0 | 19.2116 | 0.8677704 | 10.1021/bm050228k
268 | lidocaine | O=C(NC=1C(=CC=CC1C)C)CN(CC)CC | 46 | 1 | O/W | 0.046 | 24 | 4 | 90.95652 | 0 | 21.10339 | 0.8845689 | 10.1021/bm050228k
268 | lidocaine | O=C(NC=1C(=CC=CC1C)C)CN(CC)CC | 46 | 1 | O/W | 0.046 | 24 | 4 | 90.95652 | 0 | 28.16153 | 0.9517937 | 10.1021/bm050228k
268 | lidocaine | O=C(NC=1C(=CC=CC1C)C)CN(CC)CC | 46 | 1 | O/W | 0.046 | 24 | 4 | 90.95652 | 0 | 35.07087 | 0.972516 | 10.1021/bm050228k
269 | lidocaine | O=C(NC=1C(=CC=CC1C)C)CN(CC)CC | 46 | 1 | O/W | 0.046 | 37 | 4 | 90.95652 | 0 | 0 | 0 | 10.1021/bm050228k
269 | lidocaine | O=C(NC=1C(=CC=CC1C)C)CN(CC)CC | 46 | 1 | O/W | 0.046 | 37 | 4 | 90.95652 | 0 | 1.198752 | 0.1458194 | 10.1021/bm050228k
269 | lidocaine | O=C(NC=1C(=CC=CC1C)C)CN(CC)CC | 46 | 1 | O/W | 0.046 | 37 | 4 | 90.95652 | 0 | 3.315135 | 0.2513991 | 10.1021/bm050228k
269 | lidocaine | O=C(NC=1C(=CC=CC1C)C)CN(CC)CC | 46 | 1 | O/W | 0.046 | 37 | 4 | 90.95652 | 0 | 7.115001 | 0.5090966 | 10.1021/bm050228k
269 | lidocaine | O=C(NC=1C(=CC=CC1C)C)CN(CC)CC | 46 | 1 | O/W | 0.046 | 37 | 4 | 90.95652 | 0 | 10.32393 | 0.6399801 | 10.1021/bm050228k
269 | lidocaine | O=C(NC=1C(=CC=CC1C)C)CN(CC)CC | 46 | 1 | O/W | 0.046 | 37 | 4 | 90.95652 | 0 | 12.5098 | 0.7011582 | 10.1021/bm050228k
269 | lidocaine | O=C(NC=1C(=CC=CC1C)C)CN(CC)CC | 46 | 1 | O/W | 0.046 | 37 | 4 | 90.95652 | 0 | 14.18468 | 0.7348831 | 10.1021/bm050228k
269 | lidocaine | O=C(NC=1C(=CC=CC1C)C)CN(CC)CC | 46 | 1 | O/W | 0.046 | 37 | 4 | 90.95652 | 0 | 19.06541 | 0.8572084 | 10.1021/bm050228k
269 | lidocaine | O=C(NC=1C(=CC=CC1C)C)CN(CC)CC | 46 | 1 | O/W | 0.046 | 37 | 4 | 90.95652 | 0 | 21.17579 | 0.8803361 | 10.1021/bm050228k
269 | lidocaine | O=C(NC=1C(=CC=CC1C)C)CN(CC)CC | 46 | 1 | O/W | 0.046 | 37 | 4 | 90.95652 | 0 | 28.08882 | 0.9517981 | 10.1021/bm050228k
269 | lidocaine | O=C(NC=1C(=CC=CC1C)C)CN(CC)CC | 46 | 1 | O/W | 0.046 | 37 | 4 | 90.95652 | 0 | 35.21783 | 0.9936487 | 10.1021/bm050228k
270 | lidocaine | O=C(NC=1C(=CC=CC1C)C)CN(CC)CC | 46 | 1 | O/W | 0.046 | 53 | 3.9 | 88.68261 | 0 | 0 | 0 | 10.1021/bm050228k
270 | lidocaine | O=C(NC=1C(=CC=CC1C)C)CN(CC)CC | 46 | 1 | O/W | 0.046 | 53 | 3.9 | 88.68261 | 0 | 1.199828 | 0.1606184 | 10.1021/bm050228k
270 | lidocaine | O=C(NC=1C(=CC=CC1C)C)CN(CC)CC | 46 | 1 | O/W | 0.046 | 53 | 3.9 | 88.68261 | 0 | 3.243036 | 0.2598602 | 10.1021/bm050228k
270 | lidocaine | O=C(NC=1C(=CC=CC1C)C)CN(CC)CC | 46 | 1 | O/W | 0.046 | 53 | 3.9 | 88.68261 | 0 | 7.115308 | 0.5133249 | 10.1021/bm050228k
270 | lidocaine | O=C(NC=1C(=CC=CC1C)C)CN(CC)CC | 46 | 1 | O/W | 0.046 | 53 | 3.9 | 88.68261 | 0 | 10.10595 | 0.6421074 | 10.1021/bm050228k
270 | lidocaine | O=C(NC=1C(=CC=CC1C)C)CN(CC)CC | 46 | 1 | O/W | 0.046 | 53 | 3.9 | 88.68261 | 0 | 11.9284 | 0.7054218 | 10.1021/bm050228k
270 | lidocaine | O=C(NC=1C(=CC=CC1C)C)CN(CC)CC | 46 | 1 | O/W | 0.046 | 53 | 3.9 | 88.68261 | 0 | 14.18391 | 0.7243123 | 10.1021/bm050228k
270 | lidocaine | O=C(NC=1C(=CC=CC1C)C)CN(CC)CC | 46 | 1 | O/W | 0.046 | 53 | 3.9 | 88.68261 | 0 | 19.06387 | 0.8360669 | 10.1021/bm050228k
270 | lidocaine | O=C(NC=1C(=CC=CC1C)C)CN(CC)CC | 46 | 1 | O/W | 0.046 | 53 | 3.9 | 88.68261 | 0 | 21.1741 | 0.8570804 | 10.1021/bm050228k
270 | lidocaine | O=C(NC=1C(=CC=CC1C)C)CN(CC)CC | 46 | 1 | O/W | 0.046 | 53 | 3.9 | 88.68261 | 0 | 28.1603 | 0.9348805 | 10.1021/bm050228k
270 | lidocaine | O=C(NC=1C(=CC=CC1C)C)CN(CC)CC | 46 | 1 | O/W | 0.046 | 53 | 3.9 | 88.68261 | 0 | 35.14512 | 0.9936531 | 10.1021/bm050228k
271 | mitoxantrone dihydrochloride | Cl.O=C1C=2C(O)=CC=C(O)C2C(=O)C=3C(=CC=C(NCCNCCO)C13)NCCNCCO | 31 | 1 | W/O/W | 0.1111111 | 7.7 | 2.97 | 29.7 | 0 | 0 | 0 | 10.1016/S1773-2247(05)50032-7
271 | mitoxantrone dihydrochloride | Cl.O=C1C=2C(O)=CC=C(O)C2C(=O)C=3C(=CC=C(NCCNCCO)C13)NCCNCCO | 31 | 1 | W/O/W | 0.1111111 | 7.7 | 2.97 | 29.7 | 0 | 14.37487 | 0.01585056 | 10.1016/S1773-2247(05)50032-7
271 | mitoxantrone dihydrochloride | Cl.O=C1C=2C(O)=CC=C(O)C2C(=O)C=3C(=CC=C(NCCNCCO)C13)NCCNCCO | 31 | 1 | W/O/W | 0.1111111 | 7.7 | 2.97 | 29.7 | 0 | 21.07236 | 0.02745779 | 10.1016/S1773-2247(05)50032-7
271 | mitoxantrone dihydrochloride | Cl.O=C1C=2C(O)=CC=C(O)C2C(=O)C=3C(=CC=C(NCCNCCO)C13)NCCNCCO | 31 | 1 | W/O/W | 0.1111111 | 7.7 | 2.97 | 29.7 | 0 | 28.36041 | 0.03910875 | 10.1016/S1773-2247(05)50032-7
271 | mitoxantrone dihydrochloride | Cl.O=C1C=2C(O)=CC=C(O)C2C(=O)C=3C(=CC=C(NCCNCCO)C13)NCCNCCO | 31 | 1 | W/O/W | 0.1111111 | 7.7 | 2.97 | 29.7 | 0 | 35.31745 | 0.2099945 | 10.1016/S1773-2247(05)50032-7
271 | mitoxantrone dihydrochloride | Cl.O=C1C=2C(O)=CC=C(O)C2C(=O)C=3C(=CC=C(NCCNCCO)C13)NCCNCCO | 31 | 1 | W/O/W | 0.1111111 | 7.7 | 2.97 | 29.7 | 0 | 42.33865 | 0.5438479 | 10.1016/S1773-2247(05)50032-7
271 | mitoxantrone dihydrochloride | Cl.O=C1C=2C(O)=CC=C(O)C2C(=O)C=3C(=CC=C(NCCNCCO)C13)NCCNCCO | 31 | 1 | W/O/W | 0.1111111 | 7.7 | 2.97 | 29.7 | 0 | 49.27382 | 0.6591764 | 10.1016/S1773-2247(05)50032-7
271 | mitoxantrone dihydrochloride | Cl.O=C1C=2C(O)=CC=C(O)C2C(=O)C=3C(=CC=C(NCCNCCO)C13)NCCNCCO | 31 | 1 | W/O/W | 0.1111111 | 7.7 | 2.97 | 29.7 | 0 | 56.98912 | 0.7560442 | 10.1016/S1773-2247(05)50032-7
271 | mitoxantrone dihydrochloride | Cl.O=C1C=2C(O)=CC=C(O)C2C(=O)C=3C(=CC=C(NCCNCCO)C13)NCCNCCO | 31 | 1 | W/O/W | 0.1111111 | 7.7 | 2.97 | 29.7 | 0 | 63.92575 | 0.8750766 | 10.1016/S1773-2247(05)50032-7
271 | mitoxantrone dihydrochloride | Cl.O=C1C=2C(O)=CC=C(O)C2C(=O)C=3C(=CC=C(NCCNCCO)C13)NCCNCCO | 31 | 1 | W/O/W | 0.1111111 | 7.7 | 2.97 | 29.7 | 0 | 71.21963 | 0.9015428 | 10.1016/S1773-2247(05)50032-7
271 | mitoxantrone dihydrochloride | Cl.O=C1C=2C(O)=CC=C(O)C2C(=O)C=3C(=CC=C(NCCNCCO)C13)NCCNCCO | 31 | 1 | W/O/W | 0.1111111 | 7.7 | 2.97 | 29.7 | 0 | 77.71297 | 0.8946163 | 10.1016/S1773-2247(05)50032-7
271 | mitoxantrone dihydrochloride | Cl.O=C1C=2C(O)=CC=C(O)C2C(=O)C=3C(=CC=C(NCCNCCO)C13)NCCNCCO | 31 | 1 | W/O/W | 0.1111111 | 7.7 | 2.97 | 29.7 | 0 | 85.00248 | 0.9099711 | 10.1016/S1773-2247(05)50032-7
271 | mitoxantrone dihydrochloride | Cl.O=C1C=2C(O)=CC=C(O)C2C(=O)C=3C(=CC=C(NCCNCCO)C13)NCCNCCO | 31 | 1 | W/O/W | 0.1111111 | 7.7 | 2.97 | 29.7 | 0 | 91.89244 | 0.9104815 | 10.1016/S1773-2247(05)50032-7
272 | dexamethasone | O=C1C=CC2(C(=C1)CCC3C4CC(C)C(O)(C(=O)CO)C4(C)CC(O)C32F)C | 60 | 1 | S/O/W | 0.1 | 40 | 4.736364 | 52.1 | 0 | 0 | 0 | 10.1208/aapsj070122
272 | dexamethasone | O=C1C=CC2(C(=C1)CCC3C4CC(C)C(O)(C(=O)CO)C4(C)CC(O)C32F)C | 60 | 1 | S/O/W | 0.1 | 40 | 4.736364 | 52.1 | 0 | 0.3114281 | 0.01808991 | 10.1208/aapsj070122
272 | dexamethasone | O=C1C=CC2(C(=C1)CCC3C4CC(C)C(O)(C(=O)CO)C4(C)CC(O)C32F)C | 60 | 1 | S/O/W | 0.1 | 40 | 4.736364 | 52.1 | 0 | 0.4655172 | 0.04397003 | 10.1208/aapsj070122
272 | dexamethasone | O=C1C=CC2(C(=C1)CCC3C4CC(C)C(O)(C(=O)CO)C4(C)CC(O)C32F)C | 60 | 1 | S/O/W | 0.1 | 40 | 4.736364 | 52.1 | 0 | 0.665102 | 0.1346091 | 10.1208/aapsj070122
272 | dexamethasone | O=C1C=CC2(C(=C1)CCC3C4CC(C)C(O)(C(=O)CO)C4(C)CC(O)C32F)C | 60 | 1 | S/O/W | 0.1 | 40 | 4.736364 | 52.1 | 0 | 1.114371 | 0.3366041 | 10.1208/aapsj070122
272 | dexamethasone | O=C1C=CC2(C(=C1)CCC3C4CC(C)C(O)(C(=O)CO)C4(C)CC(O)C32F)C | 60 | 1 | S/O/W | 0.1 | 40 | 4.736364 | 52.1 | 0 | 2.150208 | 0.4270988 | 10.1208/aapsj070122
272 | dexamethasone | O=C1C=CC2(C(=C1)CCC3C4CC(C)C(O)(C(=O)CO)C4(C)CC(O)C32F)C | 60 | 1 | S/O/W | 0.1 | 40 | 4.736364 | 52.1 | 0 | 3.091262 | 0.4243455 | 10.1208/aapsj070122
272 | dexamethasone | O=C1C=CC2(C(=C1)CCC3C4CC(C)C(O)(C(=O)CO)C4(C)CC(O)C32F)C | 60 | 1 | S/O/W | 0.1 | 40 | 4.736364 | 52.1 | 0 | 7.047481 | 0.576512 | 10.1208/aapsj070122
272 | dexamethasone | O=C1C=CC2(C(=C1)CCC3C4CC(C)C(O)(C(=O)CO)C4(C)CC(O)C32F)C | 60 | 1 | S/O/W | 0.1 | 40 | 4.736364 | 52.1 | 0 | 14.10065 | 0.6012006 | 10.1208/aapsj070122
272 | dexamethasone | O=C1C=CC2(C(=C1)CCC3C4CC(C)C(O)(C(=O)CO)C4(C)CC(O)C32F)C | 60 | 1 | S/O/W | 0.1 | 40 | 4.736364 | 52.1 | 0 | 16.08242 | 0.6423091 | 10.1208/aapsj070122
272 | dexamethasone | O=C1C=CC2(C(=C1)CCC3C4CC(C)C(O)(C(=O)CO)C4(C)CC(O)C32F)C | 60 | 1 | S/O/W | 0.1 | 40 | 4.736364 | 52.1 | 0 | 24.94241 | 0.8817115 | 10.1208/aapsj070122
272 | dexamethasone | O=C1C=CC2(C(=C1)CCC3C4CC(C)C(O)(C(=O)CO)C4(C)CC(O)C32F)C | 60 | 1 | S/O/W | 0.1 | 40 | 4.736364 | 52.1 | 0 | 28.01986 | 0.9407655 | 10.1208/aapsj070122
273 | rifampicin | CC1C=CC=C(C(=O)NC2=C(C(=C3C(=C2O)C(=C(C4=C3C(=O)C(O4)(OC=CC(C(C(C(C(C(C1O)C)O)C)OC(=O)C)C)OC)C)C)O)O)C=NN5CCN(CC5)C)C | 10 | 3 | O/W | 0.075 | 1.35 | 4.702326 | 67.4 | 0 | 0 | 0 | 10.1016/j.colsurfb.2004.08.016
273 | rifampicin | CC1C=CC=C(C(=O)NC2=C(C(=C3C(=C2O)C(=C(C4=C3C(=O)C(O4)(OC=CC(C(C(C(C(C(C1O)C)O)C)OC(=O)C)C)OC)C)C)O)O)C=NN5CCN(CC5)C)C | 10 | 3 | O/W | 0.075 | 1.35 | 4.702326 | 67.4 | 0 | 0.9638554 | 0.5692249 | 10.1016/j.colsurfb.2004.08.016
273 | rifampicin | CC1C=CC=C(C(=O)NC2=C(C(=C3C(=C2O)C(=C(C4=C3C(=O)C(O4)(OC=CC(C(C(C(C(C(C1O)C)O)C)OC(=O)C)C)OC)C)C)O)O)C=NN5CCN(CC5)C)C | 10 | 3 | O/W | 0.075 | 1.35 | 4.702326 | 67.4 | 0 | 1.967871 | 0.7049179 | 10.1016/j.colsurfb.2004.08.016
273 | rifampicin | CC1C=CC=C(C(=O)NC2=C(C(=C3C(=C2O)C(=C(C4=C3C(=O)C(O4)(OC=CC(C(C(C(C(C(C1O)C)O)C)OC(=O)C)C)OC)C)C)O)O)C=NN5CCN(CC5)C)C | 10 | 3 | O/W | 0.075 | 1.35 | 4.702326 | 67.4 | 0 | 3.092369 | 0.7567786 | 10.1016/j.colsurfb.2004.08.016
273 | rifampicin | CC1C=CC=C(C(=O)NC2=C(C(=C3C(=C2O)C(=C(C4=C3C(=O)C(O4)(OC=CC(C(C(C(C(C(C1O)C)O)C)OC(=O)C)C)OC)C)C)O)O)C=NN5CCN(CC5)C)C | 10 | 3 | O/W | 0.075 | 1.35 | 4.702326 | 67.4 | 0 | 3.895582 | 0.7942347 | 10.1016/j.colsurfb.2004.08.016
273 | rifampicin | CC1C=CC=C(C(=O)NC2=C(C(=C3C(=C2O)C(=C(C4=C3C(=O)C(O4)(OC=CC(C(C(C(C(C(C1O)C)O)C)OC(=O)C)C)OC)C)C)O)O)C=NN5CCN(CC5)C)C | 10 | 3 | O/W | 0.075 | 1.35 | 4.702326 | 67.4 | 0 | 5.220884 | 0.8287253 | 10.1016/j.colsurfb.2004.08.016
273 | rifampicin | CC1C=CC=C(C(=O)NC2=C(C(=C3C(=C2O)C(=C(C4=C3C(=O)C(O4)(OC=CC(C(C(C(C(C(C1O)C)O)C)OC(=O)C)C)OC)C)C)O)O)C=NN5CCN(CC5)C)C | 10 | 3 | O/W | 0.075 | 1.35 | 4.702326 | 67.4 | 0 | 6.104418 | 0.851719 | 10.1016/j.colsurfb.2004.08.016
273 | rifampicin | CC1C=CC=C(C(=O)NC2=C(C(=C3C(=C2O)C(=C(C4=C3C(=O)C(O4)(OC=CC(C(C(C(C(C(C1O)C)O)C)OC(=O)C)C)OC)C)C)O)O)C=NN5CCN(CC5)C)C | 10 | 3 | O/W | 0.075 | 1.35 | 4.702326 | 67.4 | 0 | 7.269076 | 0.8717819 | 10.1016/j.colsurfb.2004.08.016
273 | rifampicin | CC1C=CC=C(C(=O)NC2=C(C(=C3C(=C2O)C(=C(C4=C3C(=O)C(O4)(OC=CC(C(C(C(C(C(C1O)C)O)C)OC(=O)C)C)OC)C)C)O)O)C=NN5CCN(CC5)C)C | 10 | 3 | O/W | 0.075 | 1.35 | 4.702326 | 67.4 | 0 | 8.072289 | 0.8861167 | 10.1016/j.colsurfb.2004.08.016
273 | rifampicin | CC1C=CC=C(C(=O)NC2=C(C(=C3C(=C2O)C(=C(C4=C3C(=O)C(O4)(OC=CC(C(C(C(C(C(C1O)C)O)C)OC(=O)C)C)OC)C)C)O)O)C=NN5CCN(CC5)C)C | 10 | 3 | O/W | 0.075 | 1.35 | 4.702326 | 67.4 | 0 | 9.036145 | 0.8888676 | 10.1016/j.colsurfb.2004.08.016
273 | rifampicin | CC1C=CC=C(C(=O)NC2=C(C(=C3C(=C2O)C(=C(C4=C3C(=O)C(O4)(OC=CC(C(C(C(C(C(C1O)C)O)C)OC(=O)C)C)OC)C)C)O)O)C=NN5CCN(CC5)C)C | 10 | 3 | O/W | 0.075 | 1.35 | 4.702326 | 67.4 | 0 | 10 | 0.900289 | 10.1016/j.colsurfb.2004.08.016
273 | rifampicin | CC1C=CC=C(C(=O)NC2=C(C(=C3C(=C2O)C(=C(C4=C3C(=O)C(O4)(OC=CC(C(C(C(C(C(C1O)C)O)C)OC(=O)C)C)OC)C)C)O)O)C=NN5CCN(CC5)C)C | 10 | 3 | O/W | 0.075 | 1.35 | 4.702326 | 67.4 | 0 | 11.04418 | 0.9030283 | 10.1016/j.colsurfb.2004.08.016
273 | rifampicin | CC1C=CC=C(C(=O)NC2=C(C(=C3C(=C2O)C(=C(C4=C3C(=O)C(O4)(OC=CC(C(C(C(C(C(C1O)C)O)C)OC(=O)C)C)OC)C)C)O)O)C=NN5CCN(CC5)C)C | 10 | 3 | O/W | 0.075 | 1.35 | 4.702326 | 67.4 | 0 | 12.04819 | 0.9115537 | 10.1016/j.colsurfb.2004.08.016
273 | rifampicin | CC1C=CC=C(C(=O)NC2=C(C(=C3C(=C2O)C(=C(C4=C3C(=O)C(O4)(OC=CC(C(C(C(C(C(C1O)C)O)C)OC(=O)C)C)OC)C)C)O)O)C=NN5CCN(CC5)C)C | 10 | 3 | O/W | 0.075 | 1.35 | 4.702326 | 67.4 | 0 | 13.01205 | 0.9114144 | 10.1016/j.colsurfb.2004.08.016
273 | rifampicin | CC1C=CC=C(C(=O)NC2=C(C(=C3C(=C2O)C(=C(C4=C3C(=O)C(O4)(OC=CC(C(C(C(C(C(C1O)C)O)C)OC(=O)C)C)OC)C)C)O)O)C=NN5CCN(CC5)C)C | 10 | 3 | O/W | 0.075 | 1.35 | 4.702326 | 67.4 | 0 | 14.05622 | 0.9112636 | 10.1016/j.colsurfb.2004.08.016
273 | rifampicin | CC1C=CC=C(C(=O)NC2=C(C(=C3C(=C2O)C(=C(C4=C3C(=O)C(O4)(OC=CC(C(C(C(C(C(C1O)C)O)C)OC(=O)C)C)OC)C)C)O)O)C=NN5CCN(CC5)C)C | 10 | 3 | O/W | 0.075 | 1.35 | 4.702326 | 67.4 | 0 | 14.93976 | 0.9111359 | 10.1016/j.colsurfb.2004.08.016
273 | rifampicin | CC1C=CC=C(C(=O)NC2=C(C(=C3C(=C2O)C(=C(C4=C3C(=O)C(O4)(OC=CC(C(C(C(C(C(C1O)C)O)C)OC(=O)C)C)OC)C)C)O)O)C=NN5CCN(CC5)C)C | 10 | 3 | O/W | 0.075 | 1.35 | 4.702326 | 67.4 | 0 | 16.06426 | 0.9109734 | 10.1016/j.colsurfb.2004.08.016
273 | rifampicin | CC1C=CC=C(C(=O)NC2=C(C(=C3C(=C2O)C(=C(C4=C3C(=O)C(O4)(OC=CC(C(C(C(C(C(C1O)C)O)C)OC(=O)C)C)OC)C)C)O)O)C=NN5CCN(CC5)C)C | 10 | 3 | O/W | 0.075 | 1.35 | 4.702326 | 67.4 | 0 | 16.82731 | 0.9108631 | 10.1016/j.colsurfb.2004.08.016
273 | rifampicin | CC1C=CC=C(C(=O)NC2=C(C(=C3C(=C2O)C(=C(C4=C3C(=O)C(O4)(OC=CC(C(C(C(C(C(C1O)C)O)C)OC(=O)C)C)OC)C)C)O)O)C=NN5CCN(CC5)C)C | 10 | 3 | O/W | 0.075 | 1.35 | 4.702326 | 67.4 | 0 | 18.03213 | 0.910689 | 10.1016/j.colsurfb.2004.08.016
273 | rifampicin | CC1C=CC=C(C(=O)NC2=C(C(=C3C(=C2O)C(=C(C4=C3C(=O)C(O4)(OC=CC(C(C(C(C(C(C1O)C)O)C)OC(=O)C)C)OC)C)C)O)O)C=NN5CCN(CC5)C)C | 10 | 3 | O/W | 0.075 | 1.35 | 4.702326 | 67.4 | 0 | 19.07631 | 0.9134283 | 10.1016/j.colsurfb.2004.08.016
273 | rifampicin | CC1C=CC=C(C(=O)NC2=C(C(=C3C(=C2O)C(=C(C4=C3C(=O)C(O4)(OC=CC(C(C(C(C(C(C1O)C)O)C)OC(=O)C)C)OC)C)C)O)O)C=NN5CCN(CC5)C)C | 10 | 3 | O/W | 0.075 | 1.35 | 4.702326 | 67.4 | 0 | 20.12048 | 0.9103872 | 10.1016/j.colsurfb.2004.08.016
274 | rifampicin | CC1C=CC=C(C(=O)NC2=C(C(=C3C(=C2O)C(=C(C4=C3C(=O)C(O4)(OC=CC(C(C(C(C(C(C1O)C)O)C)OC(=O)C)C)OC)C)C)O)O)C=NN5CCN(CC5)C)C | 10 | 3 | O/W | 0.075 | 2.2 | 3.509302 | 50.3 | 0 | 0 | 0 | 10.1016/j.colsurfb.2004.08.016
274 | rifampicin | CC1C=CC=C(C(=O)NC2=C(C(=C3C(=C2O)C(=C(C4=C3C(=O)C(O4)(OC=CC(C(C(C(C(C(C1O)C)O)C)OC(=O)C)C)OC)C)C)O)O)C=NN5CCN(CC5)C)C | 10 | 3 | O/W | 0.075 | 2.2 | 3.509302 | 50.3 | 0 | 0.9638554 | 0.5663347 | 10.1016/j.colsurfb.2004.08.016
274 | rifampicin | CC1C=CC=C(C(=O)NC2=C(C(=C3C(=C2O)C(=C(C4=C3C(=O)C(O4)(OC=CC(C(C(C(C(C(C1O)C)O)C)OC(=O)C)C)OC)C)C)O)O)C=NN5CCN(CC5)C)C | 10 | 3 | O/W | 0.075 | 2.2 | 3.509302 | 50.3 | 0 | 1.967871 | 0.6817966 | 10.1016/j.colsurfb.2004.08.016
274 | rifampicin | CC1C=CC=C(C(=O)NC2=C(C(=C3C(=C2O)C(=C(C4=C3C(=O)C(O4)(OC=CC(C(C(C(C(C(C1O)C)O)C)OC(=O)C)C)OC)C)C)O)O)C=NN5CCN(CC5)C)C | 10 | 3 | O/W | 0.075 | 2.2 | 3.509302 | 50.3 | 0 | 2.971888 | 0.7423451 | 10.1016/j.colsurfb.2004.08.016
274 | rifampicin | CC1C=CC=C(C(=O)NC2=C(C(=C3C(=C2O)C(=C(C4=C3C(=O)C(O4)(OC=CC(C(C(C(C(C(C1O)C)O)C)OC(=O)C)C)OC)C)C)O)O)C=NN5CCN(CC5)C)C | 10 | 3 | O/W | 0.075 | 2.2 | 3.509302 | 50.3 | 0 | 3.935743 | 0.7797781 | 10.1016/j.colsurfb.2004.08.016
274 | rifampicin | CC1C=CC=C(C(=O)NC2=C(C(=C3C(=C2O)C(=C(C4=C3C(=O)C(O4)(OC=CC(C(C(C(C(C(C1O)C)O)C)OC(=O)C)C)OC)C)C)O)O)C=NN5CCN(CC5)C)C | 10 | 3 | O/W | 0.075 | 2.2 | 3.509302 | 50.3 | 0 | 5.02008 | 0.8171936 | 10.1016/j.colsurfb.2004.08.016
274 | rifampicin | CC1C=CC=C(C(=O)NC2=C(C(=C3C(=C2O)C(=C(C4=C3C(=O)C(O4)(OC=CC(C(C(C(C(C(C1O)C)O)C)OC(=O)C)C)OC)C)C)O)O)C=NN5CCN(CC5)C)C | 10 | 3 | O/W | 0.075 | 2.2 | 3.509302 | 50.3 | 0 | 6.024096 | 0.8401699 | 10.1016/j.colsurfb.2004.08.016
274 | rifampicin | CC1C=CC=C(C(=O)NC2=C(C(=C3C(=C2O)C(=C(C4=C3C(=O)C(O4)(OC=CC(C(C(C(C(C(C1O)C)O)C)OC(=O)C)C)OC)C)C)O)O)C=NN5CCN(CC5)C)C | 10 | 3 | O/W | 0.075 | 2.2 | 3.509302 | 50.3 | 0 | 7.028112 | 0.8631462 | 10.1016/j.colsurfb.2004.08.016
274 | rifampicin | CC1C=CC=C(C(=O)NC2=C(C(=C3C(=C2O)C(=C(C4=C3C(=O)C(O4)(OC=CC(C(C(C(C(C(C1O)C)O)C)OC(=O)C)C)OC)C)C)O)O)C=NN5CCN(CC5)C)C | 10 | 3 | O/W | 0.075 | 2.2 | 3.509302 | 50.3 | 0 | 8.032129 | 0.8832324 | 10.1016/j.colsurfb.2004.08.016
274 | rifampicin | CC1C=CC=C(C(=O)NC2=C(C(=C3C(=C2O)C(=C(C4=C3C(=O)C(O4)(OC=CC(C(C(C(C(C(C1O)C)O)C)OC(=O)C)C)OC)C)C)O)O)C=NN5CCN(CC5)C)C | 10 | 3 | O/W | 0.075 | 2.2 | 3.509302 | 50.3 | 0 | 9.116466 | 0.8946363 | 10.1016/j.colsurfb.2004.08.016
274 | rifampicin | CC1C=CC=C(C(=O)NC2=C(C(=C3C(=C2O)C(=C(C4=C3C(=O)C(O4)(OC=CC(C(C(C(C(C(C1O)C)O)C)OC(=O)C)C)OC)C)C)O)O)C=NN5CCN(CC5)C)C | 10 | 3 | O/W | 0.075 | 2.2 | 3.509302 | 50.3 | 0 | 10.04016 | 0.897393 | 10.1016/j.colsurfb.2004.08.016
274 | rifampicin | CC1C=CC=C(C(=O)NC2=C(C(=C3C(=C2O)C(=C(C4=C3C(=O)C(O4)(OC=CC(C(C(C(C(C(C1O)C)O)C)OC(=O)C)C)OC)C)C)O)O)C=NN5CCN(CC5)C)C | 10 | 3 | O/W | 0.075 | 2.2 | 3.509302 | 50.3 | 0 | 11.1245 | 0.9030167 | 10.1016/j.colsurfb.2004.08.016
274 | rifampicin | CC1C=CC=C(C(=O)NC2=C(C(=C3C(=C2O)C(=C(C4=C3C(=O)C(O4)(OC=CC(C(C(C(C(C(C1O)C)O)C)OC(=O)C)C)OC)C)C)O)O)C=NN5CCN(CC5)C)C | 10 | 3 | O/W | 0.075 | 2.2 | 3.509302 | 50.3 | 0 | 12.00803 | 0.9086694 | 10.1016/j.colsurfb.2004.08.016
274 | rifampicin | CC1C=CC=C(C(=O)NC2=C(C(=C3C(=C2O)C(=C(C4=C3C(=O)C(O4)(OC=CC(C(C(C(C(C(C1O)C)O)C)OC(=O)C)C)OC)C)C)O)O)C=NN5CCN(CC5)C)C | 10 | 3 | O/W | 0.075 | 2.2 | 3.509302 | 50.3 | 0 | 12.97189 | 0.9114202 | 10.1016/j.colsurfb.2004.08.016
274 | rifampicin | CC1C=CC=C(C(=O)NC2=C(C(=C3C(=C2O)C(=C(C4=C3C(=O)C(O4)(OC=CC(C(C(C(C(C(C1O)C)O)C)OC(=O)C)C)OC)C)C)O)O)C=NN5CCN(CC5)C)C | 10 | 3 | O/W | 0.075 | 2.2 | 3.509302 | 50.3 | 0 | 13.89558 | 0.9083966 | 10.1016/j.colsurfb.2004.08.016
274 | rifampicin | CC1C=CC=C(C(=O)NC2=C(C(=C3C(=C2O)C(=C(C4=C3C(=O)C(O4)(OC=CC(C(C(C(C(C(C1O)C)O)C)OC(=O)C)C)OC)C)C)O)O)C=NN5CCN(CC5)C)C | 10 | 3 | O/W | 0.075 | 2.2 | 3.509302 | 50.3 | 0 | 15.14056 | 0.9111069 | 10.1016/j.colsurfb.2004.08.016
274 | rifampicin | CC1C=CC=C(C(=O)NC2=C(C(=C3C(=C2O)C(=C(C4=C3C(=O)C(O4)(OC=CC(C(C(C(C(C(C1O)C)O)C)OC(=O)C)C)OC)C)C)O)O)C=NN5CCN(CC5)C)C | 10 | 3 | O/W | 0.075 | 2.2 | 3.509302 | 50.3 | 0 | 16.0241 | 0.9138694 | 10.1016/j.colsurfb.2004.08.016
274 | rifampicin | CC1C=CC=C(C(=O)NC2=C(C(=C3C(=C2O)C(=C(C4=C3C(=O)C(O4)(OC=CC(C(C(C(C(C(C1O)C)O)C)OC(=O)C)C)OC)C)C)O)O)C=NN5CCN(CC5)C)C | 10 | 3 | O/W | 0.075 | 2.2 | 3.509302 | 50.3 | 0 | 16.94779 | 0.9079555 | 10.1016/j.colsurfb.2004.08.016
274 | rifampicin | CC1C=CC=C(C(=O)NC2=C(C(=C3C(=C2O)C(=C(C4=C3C(=O)C(O4)(OC=CC(C(C(C(C(C(C1O)C)O)C)OC(=O)C)C)OC)C)C)O)O)C=NN5CCN(CC5)C)C | 10 | 3 | O/W | 0.075 | 2.2 | 3.509302 | 50.3 | 0 | 18.03213 | 0.9077988 | 10.1016/j.colsurfb.2004.08.016
274 | rifampicin | CC1C=CC=C(C(=O)NC2=C(C(=C3C(=C2O)C(=C(C4=C3C(=O)C(O4)(OC=CC(C(C(C(C(C(C1O)C)O)C)OC(=O)C)C)OC)C)C)O)O)C=NN5CCN(CC5)C)C | 10 | 3 | O/W | 0.075 | 2.2 | 3.509302 | 50.3 | 0 | 18.99598 | 0.9134399 | 10.1016/j.colsurfb.2004.08.016
274 | rifampicin | CC1C=CC=C(C(=O)NC2=C(C(=C3C(=C2O)C(=C(C4=C3C(=O)C(O4)(OC=CC(C(C(C(C(C(C1O)C)O)C)OC(=O)C)C)OC)C)C)O)O)C=NN5CCN(CC5)C)C | 10 | 3 | O/W | 0.075 | 2.2 | 3.509302 | 50.3 | 0 | 20.12048 | 0.9132774 | 10.1016/j.colsurfb.2004.08.016
275 | rifampicin | CC1C=CC=C(C(=O)NC2=C(C(=C3C(=C2O)C(=C(C4=C3C(=O)C(O4)(OC=CC(C(C(C(C(C(C1O)C)O)C)OC(=O)C)C)OC)C)C)O)O)C=NN5CCN(CC5)C)C | 10 | 3 | O/W | 0.075 | 5.2 | 4.332558 | 62.1 | 0 | 0 | 0 | 10.1016/j.colsurfb.2004.08.016
275 | rifampicin | CC1C=CC=C(C(=O)NC2=C(C(=C3C(=C2O)C(=C(C4=C3C(=O)C(O4)(OC=CC(C(C(C(C(C(C1O)C)O)C)OC(=O)C)C)OC)C)C)O)O)C=NN5CCN(CC5)C)C | 10 | 3 | O/W | 0.075 | 5.2 | 4.332558 | 62.1 | 0 | 0.9236948 | 0.3148954 | 10.1016/j.colsurfb.2004.08.016
275 | rifampicin | CC1C=CC=C(C(=O)NC2=C(C(=C3C(=C2O)C(=C(C4=C3C(=O)C(O4)(OC=CC(C(C(C(C(C(C1O)C)O)C)OC(=O)C)C)OC)C)C)O)O)C=NN5CCN(CC5)C)C | 10 | 3 | O/W | 0.075 | 5.2 | 4.332558 | 62.1 | 0 | 1.88755 | 0.4043515 | 10.1016/j.colsurfb.2004.08.016
275 | rifampicin | CC1C=CC=C(C(=O)NC2=C(C(=C3C(=C2O)C(=C(C4=C3C(=O)C(O4)(OC=CC(C(C(C(C(C(C1O)C)O)C)OC(=O)C)C)OC)C)C)O)O)C=NN5CCN(CC5)C)C | 10 | 3 | O/W | 0.075 | 5.2 | 4.332558 | 62.1 | 0 | 3.012048 | 0.4273104 | 10.1016/j.colsurfb.2004.08.016
275 | rifampicin | CC1C=CC=C(C(=O)NC2=C(C(=C3C(=C2O)C(=C(C4=C3C(=O)C(O4)(OC=CC(C(C(C(C(C(C1O)C)O)C)OC(=O)C)C)OC)C)C)O)O)C=NN5CCN(CC5)C)C | 10 | 3 | O/W | 0.075 | 5.2 | 4.332558 | 62.1 | 0 | 3.895582 | 0.4705353 | 10.1016/j.colsurfb.2004.08.016
275 | rifampicin | CC1C=CC=C(C(=O)NC2=C(C(=C3C(=C2O)C(=C(C4=C3C(=O)C(O4)(OC=CC(C(C(C(C(C(C1O)C)O)C)OC(=O)C)C)OC)C)C)O)O)C=NN5CCN(CC5)C)C | 10 | 3 | O/W | 0.075 | 5.2 | 4.332558 | 62.1 | 0 | 4.97992 | 0.5079509 | 10.1016/j.colsurfb.2004.08.016
275 | rifampicin | CC1C=CC=C(C(=O)NC2=C(C(=C3C(=C2O)C(=C(C4=C3C(=O)C(O4)(OC=CC(C(C(C(C(C(C1O)C)O)C)OC(=O)C)C)OC)C)C)O)O)C=NN5CCN(CC5)C)C | 10 | 3 | O/W | 0.075 | 5.2 | 4.332558 | 62.1 | 0 | 6.144578 | 0.5280138 | 10.1016/j.colsurfb.2004.08.016
275 | rifampicin | CC1C=CC=C(C(=O)NC2=C(C(=C3C(=C2O)C(=C(C4=C3C(=O)C(O4)(OC=CC(C(C(C(C(C(C1O)C)O)C)OC(=O)C)C)OC)C)C)O)O)C=NN5CCN(CC5)C)C | 10 | 3 | O/W | 0.075 | 5.2 | 4.332558 | 62.1 | 0 | 7.028112 | 0.5481173 | 10.1016/j.colsurfb.2004.08.016
275 | rifampicin | CC1C=CC=C(C(=O)NC2=C(C(=C3C(=C2O)C(=C(C4=C3C(=O)C(O4)(OC=CC(C(C(C(C(C(C1O)C)O)C)OC(=O)C)C)OC)C)C)O)O)C=NN5CCN(CC5)C)C | 10 | 3 | O/W | 0.075 | 5.2 | 4.332558 | 62.1 | 0 | 7.871486 | 0.574007 | 10.1016/j.colsurfb.2004.08.016
275 | rifampicin | CC1C=CC=C(C(=O)NC2=C(C(=C3C(=C2O)C(=C(C4=C3C(=O)C(O4)(OC=CC(C(C(C(C(C(C1O)C)O)C)OC(=O)C)C)OC)C)C)O)O)C=NN5CCN(CC5)C)C | 10 | 3 | O/W | 0.075 | 5.2 | 4.332558 | 62.1 | 0 | 9.076305 | 0.5882838 | 10.1016/j.colsurfb.2004.08.016
275 | rifampicin | CC1C=CC=C(C(=O)NC2=C(C(=C3C(=C2O)C(=C(C4=C3C(=O)C(O4)(OC=CC(C(C(C(C(C(C1O)C)O)C)OC(=O)C)C)OC)C)C)O)O)C=NN5CCN(CC5)C)C | 10 | 3 | O/W | 0.075 | 5.2 | 4.332558 | 62.1 | 0 | 10.08032 | 0.6054797 | 10.1016/j.colsurfb.2004.08.016
275 | rifampicin | CC1C=CC=C(C(=O)NC2=C(C(=C3C(=C2O)C(=C(C4=C3C(=O)C(O4)(OC=CC(C(C(C(C(C(C1O)C)O)C)OC(=O)C)C)OC)C)C)O)O)C=NN5CCN(CC5)C)C | 10 | 3 | O/W | 0.075 | 5.2 | 4.332558 | 62.1 | 0 | 10.96386 | 0.6255833 | 10.1016/j.colsurfb.2004.08.016
275 | rifampicin | CC1C=CC=C(C(=O)NC2=C(C(=C3C(=C2O)C(=C(C4=C3C(=O)C(O4)(OC=CC(C(C(C(C(C(C1O)C)O)C)OC(=O)C)C)OC)C)C)O)O)C=NN5CCN(CC5)C)C | 10 | 3 | O/W | 0.075 | 5.2 | 4.332558 | 62.1 | 0 | 11.84739 | 0.6370163 | 10.1016/j.colsurfb.2004.08.016
275 | rifampicin | CC1C=CC=C(C(=O)NC2=C(C(=C3C(=C2O)C(=C(C4=C3C(=O)C(O4)(OC=CC(C(C(C(C(C(C1O)C)O)C)OC(=O)C)C)OC)C)C)O)O)C=NN5CCN(CC5)C)C | 10 | 3 | O/W | 0.075 | 5.2 | 4.332558 | 62.1 | 0 | 12.81124 | 0.6513279 | 10.1016/j.colsurfb.2004.08.016
275 | rifampicin | CC1C=CC=C(C(=O)NC2=C(C(=C3C(=C2O)C(=C(C4=C3C(=O)C(O4)(OC=CC(C(C(C(C(C(C1O)C)O)C)OC(=O)C)C)OC)C)C)O)O)C=NN5CCN(CC5)C)C | 10 | 3 | O/W | 0.075 | 5.2 | 4.332558 | 62.1 | 0 | 14.01606 | 0.671385 | 10.1016/j.colsurfb.2004.08.016
275 | rifampicin | CC1C=CC=C(C(=O)NC2=C(C(=C3C(=C2O)C(=C(C4=C3C(=O)C(O4)(OC=CC(C(C(C(C(C(C1O)C)O)C)OC(=O)C)C)OC)C)C)O)O)C=NN5CCN(CC5)C)C | 10 | 3 | O/W | 0.075 | 5.2 | 4.332558 | 62.1 | 0 | 15.18072 | 0.6827774 | 10.1016/j.colsurfb.2004.08.016
275 | rifampicin | CC1C=CC=C(C(=O)NC2=C(C(=C3C(=C2O)C(=C(C4=C3C(=O)C(O4)(OC=CC(C(C(C(C(C(C1O)C)O)C)OC(=O)C)C)OC)C)C)O)O)C=NN5CCN(CC5)C)C | 10 | 3 | O/W | 0.075 | 5.2 | 4.332558 | 62.1 | 0 | 16.10442 | 0.6884242 | 10.1016/j.colsurfb.2004.08.016
275 | rifampicin | CC1C=CC=C(C(=O)NC2=C(C(=C3C(=C2O)C(=C(C4=C3C(=O)C(O4)(OC=CC(C(C(C(C(C(C1O)C)O)C)OC(=O)C)C)OC)C)C)O)O)C=NN5CCN(CC5)C)C | 10 | 3 | O/W | 0.075 | 5.2 | 4.332558 | 62.1 | 0 | 16.98795 | 0.6969671 | 10.1016/j.colsurfb.2004.08.016
275 | rifampicin | CC1C=CC=C(C(=O)NC2=C(C(=C3C(=C2O)C(=C(C4=C3C(=O)C(O4)(OC=CC(C(C(C(C(C(C1O)C)O)C)OC(=O)C)C)OC)C)C)O)O)C=NN5CCN(CC5)C)C | 10 | 3 | O/W | 0.075 | 5.2 | 4.332558 | 62.1 | 0 | 18.07229 | 0.7083711 | 10.1016/j.colsurfb.2004.08.016
275 | rifampicin | CC1C=CC=C(C(=O)NC2=C(C(=C3C(=C2O)C(=C(C4=C3C(=O)C(O4)(OC=CC(C(C(C(C(C(C1O)C)O)C)OC(=O)C)C)OC)C)C)O)O)C=NN5CCN(CC5)C)C | 10 | 3 | O/W | 0.075 | 5.2 | 4.332558 | 62.1 | 0 | 19.15663 | 0.7111045 | 10.1016/j.colsurfb.2004.08.016
275 | rifampicin | CC1C=CC=C(C(=O)NC2=C(C(=C3C(=C2O)C(=C(C4=C3C(=O)C(O4)(OC=CC(C(C(C(C(C(C1O)C)O)C)OC(=O)C)C)OC)C)C)O)O)C=NN5CCN(CC5)C)C | 10 | 3 | O/W | 0.075 | 5.2 | 4.332558 | 62.1 | 0 | 20.08032 | 0.7138612 | 10.1016/j.colsurfb.2004.08.016
276 | rifampicin | CC1C=CC=C(C(=O)NC2=C(C(=C3C(=C2O)C(=C(C4=C3C(=O)C(O4)(OC=CC(C(C(C(C(C(C1O)C)O)C)OC(=O)C)C)OC)C)C)O)O)C=NN5CCN(CC5)C)C | 10 | 3 | O/W | 0.075 | 9 | 3.976744 | 57 | 0 | 0 | 0 | 10.1016/j.colsurfb.2004.08.016
276 | rifampicin | CC1C=CC=C(C(=O)NC2=C(C(=C3C(=C2O)C(=C(C4=C3C(=O)C(O4)(OC=CC(C(C(C(C(C(C1O)C)O)C)OC(=O)C)C)OC)C)C)O)O)C=NN5CCN(CC5)C)C | 10 | 3 | O/W | 0.075 | 9 | 3.976744 | 57 | 0 | 0.9236948 | 0.3784792 | 10.1016/j.colsurfb.2004.08.016
276 | rifampicin | CC1C=CC=C(C(=O)NC2=C(C(=C3C(=C2O)C(=C(C4=C3C(=O)C(O4)(OC=CC(C(C(C(C(C(C1O)C)O)C)OC(=O)C)C)OC)C)C)O)O)C=NN5CCN(CC5)C)C | 10 | 3 | O/W | 0.075 | 9 | 3.976744 | 57 | 0 | 1.84739 | 0.3841261 | 10.1016/j.colsurfb.2004.08.016
276 | rifampicin | CC1C=CC=C(C(=O)NC2=C(C(=C3C(=C2O)C(=C(C4=C3C(=O)C(O4)(OC=CC(C(C(C(C(C(C1O)C)O)C)OC(=O)C)C)OC)C)C)O)O)C=NN5CCN(CC5)C)C | 10 | 3 | O/W | 0.075 | 9 | 3.976744 | 57 | 0 | 2.931727 | 0.4388827 | 10.1016/j.colsurfb.2004.08.016
276 | rifampicin | CC1C=CC=C(C(=O)NC2=C(C(=C3C(=C2O)C(=C(C4=C3C(=O)C(O4)(OC=CC(C(C(C(C(C(C1O)C)O)C)OC(=O)C)C)OC)C)C)O)O)C=NN5CCN(CC5)C)C | 10 | 3 | O/W | 0.075 | 9 | 3.976744 | 57 | 0 | 3.935743 | 0.4820902 | 10.1016/j.colsurfb.2004.08.016
276 | rifampicin | CC1C=CC=C(C(=O)NC2=C(C(=C3C(=C2O)C(=C(C4=C3C(=O)C(O4)(OC=CC(C(C(C(C(C(C1O)C)O)C)OC(=O)C)C)OC)C)C)O)O)C=NN5CCN(CC5)C)C | 10 | 3 | O/W | 0.075 | 9 | 3.976744 | 57 | 0 | 5.02008 | 0.5223959 | 10.1016/j.colsurfb.2004.08.016
276 | rifampicin | CC1C=CC=C(C(=O)NC2=C(C(=C3C(=C2O)C(=C(C4=C3C(=O)C(O4)(OC=CC(C(C(C(C(C(C1O)C)O)C)OC(=O)C)C)OC)C)C)O)O)C=NN5CCN(CC5)C)C | 10 | 3 | O/W | 0.075 | 9 | 3.976744 | 57 | 0 | 5.823293 | 0.5540718 | 10.1016/j.colsurfb.2004.08.016
276 | rifampicin | CC1C=CC=C(C(=O)NC2=C(C(=C3C(=C2O)C(=C(C4=C3C(=O)C(O4)(OC=CC(C(C(C(C(C(C1O)C)O)C)OC(=O)C)C)OC)C)C)O)O)C=NN5CCN(CC5)C)C | 10 | 3 | O/W | 0.075 | 9 | 3.976744 | 57 | 0 | 7.068273 | 0.5856838 | 10.1016/j.colsurfb.2004.08.016
276 | rifampicin | CC1C=CC=C(C(=O)NC2=C(C(=C3C(=C2O)C(=C(C4=C3C(=O)C(O4)(OC=CC(C(C(C(C(C(C1O)C)O)C)OC(=O)C)C)OC)C)C)O)O)C=NN5CCN(CC5)C)C | 10 | 3 | O/W | 0.075 | 9 | 3.976744 | 57 | 0 | 7.991968 | 0.6057815 | 10.1016/j.colsurfb.2004.08.016
276 | rifampicin | CC1C=CC=C(C(=O)NC2=C(C(=C3C(=C2O)C(=C(C4=C3C(=O)C(O4)(OC=CC(C(C(C(C(C(C1O)C)O)C)OC(=O)C)C)OC)C)C)O)O)C=NN5CCN(CC5)C)C | 10 | 3 | O/W | 0.075 | 9 | 3.976744 | 57 | 0 | 8.955823 | 0.6200931 | 10.1016/j.colsurfb.2004.08.016
276 | rifampicin | CC1C=CC=C(C(=O)NC2=C(C(=C3C(=C2O)C(=C(C4=C3C(=O)C(O4)(OC=CC(C(C(C(C(C(C1O)C)O)C)OC(=O)C)C)OC)C)C)O)O)C=NN5CCN(CC5)C)C | 10 | 3 | O/W | 0.075 | 9 | 3.976744 | 57 | 0 | 9.919679 | 0.640185 | 10.1016/j.colsurfb.2004.08.016
276 | rifampicin | CC1C=CC=C(C(=O)NC2=C(C(=C3C(=C2O)C(=C(C4=C3C(=O)C(O4)(OC=CC(C(C(C(C(C(C1O)C)O)C)OC(=O)C)C)OC)C)C)O)O)C=NN5CCN(CC5)C)C | 10 | 3 | O/W | 0.075 | 9 | 3.976744 | 57 | 0 | 11.04418 | 0.6573636 | 10.1016/j.colsurfb.2004.08.016
276 | rifampicin | CC1C=CC=C(C(=O)NC2=C(C(=C3C(=C2O)C(=C(C4=C3C(=O)C(O4)(OC=CC(C(C(C(C(C(C1O)C)O)C)OC(=O)C)C)OC)C)C)O)O)C=NN5CCN(CC5)C)C | 10 | 3 | O/W | 0.075 | 9 | 3.976744 | 57 | 0 | 11.92771 | 0.6659064 | 10.1016/j.colsurfb.2004.08.016
276 | rifampicin | CC1C=CC=C(C(=O)NC2=C(C(=C3C(=C2O)C(=C(C4=C3C(=O)C(O4)(OC=CC(C(C(C(C(C(C1O)C)O)C)OC(=O)C)C)OC)C)C)O)O)C=NN5CCN(CC5)C)C | 10 | 3 | O/W | 0.075 | 9 | 3.976744 | 57 | 0 | 12.89157 | 0.6946688 | 10.1016/j.colsurfb.2004.08.016
276 | rifampicin | CC1C=CC=C(C(=O)NC2=C(C(=C3C(=C2O)C(=C(C4=C3C(=O)C(O4)(OC=CC(C(C(C(C(C(C1O)C)O)C)OC(=O)C)C)OC)C)C)O)O)C=NN5CCN(CC5)C)C | 10 | 3 | O/W | 0.075 | 9 | 3.976744 | 57 | 0 | 14.01606 | 0.706067 | 10.1016/j.colsurfb.2004.08.016
276 | rifampicin | CC1C=CC=C(C(=O)NC2=C(C(=C3C(=C2O)C(=C(C4=C3C(=O)C(O4)(OC=CC(C(C(C(C(C(C1O)C)O)C)OC(=O)C)C)OC)C)C)O)O)C=NN5CCN(CC5)C)C | 10 | 3 | O/W | 0.075 | 9 | 3.976744 | 57 | 0 | 15.1004 | 0.7088005 | 10.1016/j.colsurfb.2004.08.016
276 | rifampicin | CC1C=CC=C(C(=O)NC2=C(C(=C3C(=C2O)C(=C(C4=C3C(=O)C(O4)(OC=CC(C(C(C(C(C(C1O)C)O)C)OC(=O)C)C)OC)C)C)O)O)C=NN5CCN(CC5)C)C | 10 | 3 | O/W | 0.075 | 9 | 3.976744 | 57 | 0 | 15.94378 | 0.7231295 | 10.1016/j.colsurfb.2004.08.016
276 | rifampicin | CC1C=CC=C(C(=O)NC2=C(C(=C3C(=C2O)C(=C(C4=C3C(=O)C(O4)(OC=CC(C(C(C(C(C(C1O)C)O)C)OC(=O)C)C)OC)C)C)O)O)C=NN5CCN(CC5)C)C | 10 | 3 | O/W | 0.075 | 9 | 3.976744 | 57 | 0 | 17.02811 | 0.7345335 | 10.1016/j.colsurfb.2004.08.016
276 | rifampicin | CC1C=CC=C(C(=O)NC2=C(C(=C3C(=C2O)C(=C(C4=C3C(=O)C(O4)(OC=CC(C(C(C(C(C(C1O)C)O)C)OC(=O)C)C)OC)C)C)O)O)C=NN5CCN(CC5)C)C | 10 | 3 | O/W | 0.075 | 9 | 3.976744 | 57 | 0 | 17.91165 | 0.7430764 | 10.1016/j.colsurfb.2004.08.016
276 | rifampicin | CC1C=CC=C(C(=O)NC2=C(C(=C3C(=C2O)C(=C(C4=C3C(=O)C(O4)(OC=CC(C(C(C(C(C(C1O)C)O)C)OC(=O)C)C)OC)C)C)O)O)C=NN5CCN(CC5)C)C | 10 | 3 | O/W | 0.075 | 9 | 3.976744 | 57 | 0 | 18.99598 | 0.7515902 | 10.1016/j.colsurfb.2004.08.016
276 | rifampicin | CC1C=CC=C(C(=O)NC2=C(C(=C3C(=C2O)C(=C(C4=C3C(=O)C(O4)(OC=CC(C(C(C(C(C(C1O)C)O)C)OC(=O)C)C)OC)C)C)O)O)C=NN5CCN(CC5)C)C | 10 | 3 | O/W | 0.075 | 9 | 3.976744 | 57 | 0 | 20.04016 | 0.7543295 | 10.1016/j.colsurfb.2004.08.016
277 | 5-fluorouracil | O=C1NC=C(F)C(=O)N1 | 104 | 1 | S/O/W | 0.8 | 78.2 | 34.7 | 78.075 | 0 | 0 | 0 | 10.1016/j.jconrel.2004.01.011
277 | 5-fluorouracil | O=C1NC=C(F)C(=O)N1 | 104 | 1 | S/O/W | 0.8 | 78.2 | 34.7 | 78.075 | 0 | 0.3422827 | 0.2181808 | 10.1016/j.jconrel.2004.01.011
277 | 5-fluorouracil | O=C1NC=C(F)C(=O)N1 | 104 | 1 | S/O/W | 0.8 | 78.2 | 34.7 | 78.075 | 0 | 1.071024 | 0.3969962 | 10.1016/j.jconrel.2004.01.011
277 | 5-fluorouracil | O=C1NC=C(F)C(=O)N1 | 104 | 1 | S/O/W | 0.8 | 78.2 | 34.7 | 78.075 | 0 | 2.045007 | 0.5689051 | 10.1016/j.jconrel.2004.01.011
277 | 5-fluorouracil | O=C1NC=C(F)C(=O)N1 | 104 | 1 | S/O/W | 0.8 | 78.2 | 34.7 | 78.075 | 0 | 3.020858 | 0.6874502 | 10.1016/j.jconrel.2004.01.011
277 | 5-fluorouracil | O=C1NC=C(F)C(=O)N1 | 104 | 1 | S/O/W | 0.8 | 78.2 | 34.7 | 78.075 | 0 | 3.998333 | 0.759592 | 10.1016/j.jconrel.2004.01.011
277 | 5-fluorouracil | O=C1NC=C(F)C(=O)N1 | 104 | 1 | S/O/W | 0.8 | 78.2 | 34.7 | 78.075 | 0 | 4.97662 | 0.808532 | 10.1016/j.jconrel.2004.01.011
277 | 5-fluorouracil | O=C1NC=C(F)C(=O)N1 | 104 | 1 | S/O/W | 0.8 | 78.2 | 34.7 | 78.075 | 0 | 5.990151 | 0.8505193 | 10.1016/j.jconrel.2004.01.011
277 | 5-fluorouracil | O=C1NC=C(F)C(=O)N1 | 104 | 1 | S/O/W | 0.8 | 78.2 | 34.7 | 78.075 | 0 | 6.935144 | 0.8507281 | 10.1016/j.jconrel.2004.01.011
277 | 5-fluorouracil | O=C1NC=C(F)C(=O)N1 | 104 | 1 | S/O/W | 0.8 | 78.2 | 34.7 | 78.075 | 0 | 7.914811 | 0.8602254 | 10.1016/j.jconrel.2004.01.011
277 | 5-fluorouracil | O=C1NC=C(F)C(=O)N1 | 104 | 1 | S/O/W | 0.8 | 78.2 | 34.7 | 78.075 | 0 | 8.998747 | 0.8906273 | 10.1016/j.jconrel.2004.01.011
277 | 5-fluorouracil | O=C1NC=C(F)C(=O)N1 | 104 | 1 | S/O/W | 0.8 | 78.2 | 34.7 | 78.075 | 0 | 10.0485 | 0.8978198 | 10.1016/j.jconrel.2004.01.011
277 | 5-fluorouracil | O=C1NC=C(F)C(=O)N1 | 104 | 1 | S/O/W | 0.8 | 78.2 | 34.7 | 78.075 | 0 | 10.99324 | 0.9049891 | 10.1016/j.jconrel.2004.01.011
277 | 5-fluorouracil | O=C1NC=C(F)C(=O)N1 | 104 | 1 | S/O/W | 0.8 | 78.2 | 34.7 | 78.075 | 0 | 11.9721 | 0.937688 | 10.1016/j.jconrel.2004.01.011
277 | 5-fluorouracil | O=C1NC=C(F)C(=O)N1 | 104 | 1 | S/O/W | 0.8 | 78.2 | 34.7 | 78.075 | 0 | 13.02258 | 0.923999 | 10.1016/j.jconrel.2004.01.011
277 | 5-fluorouracil | O=C1NC=C(F)C(=O)N1 | 104 | 1 | S/O/W | 0.8 | 78.2 | 34.7 | 78.075 | 0 | 14.00208 | 0.9381366 | 10.1016/j.jconrel.2004.01.011
277 | 5-fluorouracil | O=C1NC=C(F)C(=O)N1 | 104 | 1 | S/O/W | 0.8 | 78.2 | 34.7 | 78.075 | 0 | 15.01691 | 0.9430012 | 10.1016/j.jconrel.2004.01.011
277 | 5-fluorouracil | O=C1NC=C(F)C(=O)N1 | 104 | 1 | S/O/W | 0.8 | 78.2 | 34.7 | 78.075 | 0 | 15.92658 | 0.952483 | 10.1016/j.jconrel.2004.01.011
277 | 5-fluorouracil | O=C1NC=C(F)C(=O)N1 | 104 | 1 | S/O/W | 0.8 | 78.2 | 34.7 | 78.075 | 0 | 17.08117 | 0.964339 | 10.1016/j.jconrel.2004.01.011
277 | 5-fluorouracil | O=C1NC=C(F)C(=O)N1 | 104 | 1 | S/O/W | 0.8 | 78.2 | 34.7 | 78.075 | 0 | 17.92092 | 0.9714851 | 10.1016/j.jconrel.2004.01.011
277 | 5-fluorouracil | O=C1NC=C(F)C(=O)N1 | 104 | 1 | S/O/W | 0.8 | 78.2 | 34.7 | 78.075 | 0 | 18.96993 | 0.9995592 | 10.1016/j.jconrel.2004.01.011
277 | 5-fluorouracil | O=C1NC=C(F)C(=O)N1 | 104 | 1 | S/O/W | 0.8 | 78.2 | 34.7 | 78.075 | 0 | 19.91485 | 1.002088 | 10.1016/j.jconrel.2004.01.011
277 | 5-fluorouracil | O=C1NC=C(F)C(=O)N1 | 104 | 1 | S/O/W | 0.8 | 78.2 | 34.7 | 78.075 | 0 | 20.92959 | 1.009273 | 10.1016/j.jconrel.2004.01.011
278 | 5-fluorouracil | O=C1NC=C(F)C(=O)N1 | 104 | 1 | S/O/W | 0.8 | 65.1 | 31.9 | 71.775 | 0 | 0 | 0 | 10.1016/j.jconrel.2004.01.011
278 | 5-fluorouracil | O=C1NC=C(F)C(=O)N1 | 104 | 1 | S/O/W | 0.8 | 65.1 | 31.9 | 71.775 | 0 | 0.3090695 | 0.1671294 | 10.1016/j.jconrel.2004.01.011
278 | 5-fluorouracil | O=C1NC=C(F)C(=O)N1 | 104 | 1 | S/O/W | 0.8 | 65.1 | 31.9 | 71.775 | 0 | 1.03911 | 0.3088221 | 10.1016/j.jconrel.2004.01.011
278 | 5-fluorouracil | O=C1NC=C(F)C(=O)N1 | 104 | 1 | S/O/W | 0.8 | 65.1 | 31.9 | 71.775 | 0 | 1.977607 | 0.4946443 | 10.1016/j.jconrel.2004.01.011
278 | 5-fluorouracil | O=C1NC=C(F)C(=O)N1 | 104 | 1 | S/O/W | 0.8 | 65.1 | 31.9 | 71.775 | 0 | 2.954188 | 0.5923079 | 10.1016/j.jconrel.2004.01.011
278 | 5-fluorouracil | O=C1NC=C(F)C(=O)N1 | 104 | 1 | S/O/W | 0.8 | 65.1 | 31.9 | 71.775 | 0 | 3.966988 | 0.6551767 | 10.1016/j.jconrel.2004.01.011
278 | 5-fluorouracil | O=C1NC=C(F)C(=O)N1 | 104 | 1 | S/O/W | 0.8 | 65.1 | 31.9 | 71.775 | 0 | 5.016168 | 0.6786104 | 10.1016/j.jconrel.2004.01.011
278 | 5-fluorouracil | O=C1NC=C(F)C(=O)N1 | 104 | 1 | S/O/W | 0.8 | 65.1 | 31.9 | 71.775 | 0 | 6.030267 | 0.7043565 | 10.1016/j.jconrel.2004.01.011
278 | 5-fluorouracil | O=C1NC=C(F)C(=O)N1 | 104 | 1 | S/O/W | 0.8 | 65.1 | 31.9 | 71.775 | 0 | 6.974772 | 0.7184863 | 10.1016/j.jconrel.2004.01.011
278 | 5-fluorouracil | O=C1NC=C(F)C(=O)N1 | 104 | 1 | S/O/W | 0.8 | 65.1 | 31.9 | 71.775 | 0 | 8.024439 | 0.727999 | 10.1016/j.jconrel.2004.01.011
278 | 5-fluorouracil | O=C1NC=C(F)C(=O)N1 | 104 | 1 | S/O/W | 0.8 | 65.1 | 31.9 | 71.775 | 0 | 8.968051 | 0.7676507 | 10.1016/j.jconrel.2004.01.011
278 | 5-fluorouracil | O=C1NC=C(F)C(=O)N1 | 104 | 1 | S/O/W | 0.8 | 65.1 | 31.9 | 71.775 | 0 | 9.982637 | 0.7794758 | 10.1016/j.jconrel.2004.01.011
278 | 5-fluorouracil | O=C1NC=C(F)C(=O)N1 | 104 | 1 | S/O/W | 0.8 | 65.1 | 31.9 | 71.775 | 0 | 10.99698 | 0.7982614 | 10.1016/j.jconrel.2004.01.011
278 | 5-fluorouracil | O=C1NC=C(F)C(=O)N1 | 104 | 1 | S/O/W | 0.8 | 65.1 | 31.9 | 71.775 | 0 | 11.94084 | 0.8309526 | 10.1016/j.jconrel.2004.01.011
278 | 5-fluorouracil | O=C1NC=C(F)C(=O)N1 | 104 | 1 | S/O/W | 0.8 | 65.1 | 31.9 | 71.775 | 0 | 12.95591 | 0.8288567 | 10.1016/j.jconrel.2004.01.011
278 | 5-fluorouracil | O=C1NC=C(F)C(=O)N1 | 104 | 1 | S/O/W | 0.8 | 65.1 | 31.9 | 71.775 | 0 | 14.00501 | 0.8546106 | 10.1016/j.jconrel.2004.01.011
278 | 5-fluorouracil | O=C1NC=C(F)C(=O)N1 | 104 | 1 | S/O/W | 0.8 | 65.1 | 31.9 | 71.775 | 0 | 15.01951 | 0.8687558 | 10.1016/j.jconrel.2004.01.011
278 | 5-fluorouracil | O=C1NC=C(F)C(=O)N1 | 104 | 1 | S/O/W | 0.8 | 65.1 | 31.9 | 71.775 | 0 | 15.96394 | 0.8852058 | 10.1016/j.jconrel.2004.01.011
278 | 5-fluorouracil | O=C1NC=C(F)C(=O)N1 | 104 | 1 | S/O/W | 0.8 | 65.1 | 31.9 | 71.775 | 0 | 17.11747 | 0.9272241 | 10.1016/j.jconrel.2004.01.011
278 | 5-fluorouracil | O=C1NC=C(F)C(=O)N1 | 104 | 1 | S/O/W | 0.8 | 65.1 | 31.9 | 71.775 | 0 | 17.956 | 0.9691727 | 10.1016/j.jconrel.2004.01.011
278 | 5-fluorouracil | O=C1NC=C(F)C(=O)N1 | 104 | 1 | S/O/W | 0.8 | 65.1 | 31.9 | 71.775 | 0 | 18.89994 | 0.9995437 | 10.1016/j.jconrel.2004.01.011
278 | 5-fluorouracil | O=C1NC=C(F)C(=O)N1 | 104 | 1 | S/O/W | 0.8 | 65.1 | 31.9 | 71.775 | 0 | 19.94952 | 1.011377 | 10.1016/j.jconrel.2004.01.011
278 | 5-fluorouracil | O=C1NC=C(F)C(=O)N1 | 104 | 1 | S/O/W | 0.8 | 65.1 | 31.9 | 71.775 | 0 | 20.96427 | 1.018561 | 10.1016/j.jconrel.2004.01.011
279 | 5-fluorouracil | O=C1NC=C(F)C(=O)N1 | 104 | 1 | S/O/W | 0.8 | 50.9 | 26.8 | 60.3 | 0 | 0 | 0 | 10.1016/j.jconrel.2004.01.011
279 | 5-fluorouracil | O=C1NC=C(F)C(=O)N1 | 104 | 1 | S/O/W | 0.8 | 50.9 | 26.8 | 60.3 | 0 | 1.075815 | 0.2601063 | 10.1016/j.jconrel.2004.01.011
279 | 5-fluorouracil | O=C1NC=C(F)C(=O)N1 | 104 | 1 | S/O/W | 0.8 | 50.9 | 26.8 | 60.3 | 0 | 3.062111 | 0.508805 | 10.1016/j.jconrel.2004.01.011
279 | 5-fluorouracil | O=C1NC=C(F)C(=O)N1 | 104 | 1 | S/O/W | 0.8 | 50.9 | 26.8 | 60.3 | 0 | 4.040642 | 0.5507846 | 10.1016/j.jconrel.2004.01.011
279 | 5-fluorouracil | O=C1NC=C(F)C(=O)N1 | 104 | 1 | S/O/W | 0.8 | 50.9 | 26.8 | 60.3 | 0 | 5.019497 | 0.5834835 | 10.1016/j.jconrel.2004.01.011
279 | 5-fluorouracil | O=C1NC=C(F)C(=O)N1 | 104 | 1 | S/O/W | 0.8 | 50.9 | 26.8 | 60.3 | 0 | 5.963272 | 0.6184948 | 10.1016/j.jconrel.2004.01.011
279 | 5-fluorouracil | O=C1NC=C(F)C(=O)N1 | 104 | 1 | S/O/W | 0.8 | 50.9 | 26.8 | 60.3 | 0 | 7.012858 | 0.6303277 | 10.1016/j.jconrel.2004.01.011
279 | 5-fluorouracil | O=C1NC=C(F)C(=O)N1 | 104 | 1 | S/O/W | 0.8 | 50.9 | 26.8 | 60.3 | 0 | 7.957201 | 0.6490978 | 10.1016/j.jconrel.2004.01.011
279 | 5-fluorouracil | O=C1NC=C(F)C(=O)N1 | 104 | 1 | S/O/W | 0.8 | 50.9 | 26.8 | 60.3 | 0 | 9.006056 | 0.6818122 | 10.1016/j.jconrel.2004.01.011
279 | 5-fluorouracil | O=C1NC=C(F)C(=O)N1 | 104 | 1 | S/O/W | 0.8 | 50.9 | 26.8 | 60.3 | 0 | 9.985642 | 0.6936296 | 10.1016/j.jconrel.2004.01.011
279 | 5-fluorouracil | O=C1NC=C(F)C(=O)N1 | 104 | 1 | S/O/W | 0.8 | 50.9 | 26.8 | 60.3 | 0 | 10.99714 | 0.7936211 | 10.1016/j.jconrel.2004.01.011
279 | 5-fluorouracil | O=C1NC=C(F)C(=O)N1 | 104 | 1 | S/O/W | 0.8 | 50.9 | 26.8 | 60.3 | 0 | 11.94108 | 0.8239921 | 10.1016/j.jconrel.2004.01.011
279 | 5-fluorouracil | O=C1NC=C(F)C(=O)N1 | 104 | 1 | S/O/W | 0.8 | 50.9 | 26.8 | 60.3 | 0 | 12.92091 | 0.828849 | 10.1016/j.jconrel.2004.01.011
279 | 5-fluorouracil | O=C1NC=C(F)C(=O)N1 | 104 | 1 | S/O/W | 0.8 | 50.9 | 26.8 | 60.3 | 0 | 14.00493 | 0.8569307 | 10.1016/j.jconrel.2004.01.011
279 | 5-fluorouracil | O=C1NC=C(F)C(=O)N1 | 104 | 1 | S/O/W | 0.8 | 50.9 | 26.8 | 60.3 | 0 | 15.01943 | 0.871076 | 10.1016/j.jconrel.2004.01.011
279 | 5-fluorouracil | O=C1NC=C(F)C(=O)N1 | 104 | 1 | S/O/W | 0.8 | 50.9 | 26.8 | 60.3 | 0 | 15.96394 | 0.8852058 | 10.1016/j.jconrel.2004.01.011
279 | 5-fluorouracil | O=C1NC=C(F)C(=O)N1 | 104 | 1 | S/O/W | 0.8 | 50.9 | 26.8 | 60.3 | 0 | 17.11755 | 0.9249039 | 10.1016/j.jconrel.2004.01.011
279 | 5-fluorouracil | O=C1NC=C(F)C(=O)N1 | 104 | 1 | S/O/W | 0.8 | 50.9 | 26.8 | 60.3 | 0 | 17.956 | 0.9691727 | 10.1016/j.jconrel.2004.01.011
279 | 5-fluorouracil | O=C1NC=C(F)C(=O)N1 | 104 | 1 | S/O/W | 0.8 | 50.9 | 26.8 | 60.3 | 0 | 18.9701 | 0.9949188 | 10.1016/j.jconrel.2004.01.011
279 | 5-fluorouracil | O=C1NC=C(F)C(=O)N1 | 104 | 1 | S/O/W | 0.8 | 50.9 | 26.8 | 60.3 | 0 | 19.87968 | 1.006721 | 10.1016/j.jconrel.2004.01.011
279 | 5-fluorouracil | O=C1NC=C(F)C(=O)N1 | 104 | 1 | S/O/W | 0.8 | 50.9 | 26.8 | 60.3 | 0 | 20.89459 | 1.009265 | 10.1016/j.jconrel.2004.01.011
280 | 5-fluorouracil | O=C1NC=C(F)C(=O)N1 | 104 | 1 | S/O/W | 0.8 | 39.3 | 24 | 54 | 0 | 0 | 0 | 10.1016/j.jconrel.2004.01.011
280 | 5-fluorouracil | O=C1NC=C(F)C(=O)N1 | 104 | 1 | S/O/W | 0.8 | 39.3 | 24 | 54 | 0 | 0.414962 | 0.1416308 | 10.1016/j.jconrel.2004.01.011
280 | 5-fluorouracil | O=C1NC=C(F)C(=O)N1 | 104 | 1 | S/O/W | 0.8 | 39.3 | 24 | 54 | 0 | 0.9346795 | 0.2925577 | 10.1016/j.jconrel.2004.01.011
280 | 5-fluorouracil | O=C1NC=C(F)C(=O)N1 | 104 | 1 | S/O/W | 0.8 | 39.3 | 24 | 54 | 0 | 2.014393 | 0.4436083 | 10.1016/j.jconrel.2004.01.011
280 | 5-fluorouracil | O=C1NC=C(F)C(=O)N1 | 104 | 1 | S/O/W | 0.8 | 39.3 | 24 | 54 | 0 | 2.957193 | 0.5064617 | 10.1016/j.jconrel.2004.01.011
280 | 5-fluorouracil | O=C1NC=C(F)C(=O)N1 | 104 | 1 | S/O/W | 0.8 | 39.3 | 24 | 54 | 0 | 4.005479 | 0.5554172 | 10.1016/j.jconrel.2004.01.011
280 | 5-fluorouracil | O=C1NC=C(F)C(=O)N1 | 104 | 1 | S/O/W | 0.8 | 39.3 | 24 | 54 | 0 | 4.949579 | 0.5811479 | 10.1016/j.jconrel.2004.01.011
280 | 5-fluorouracil | O=C1NC=C(F)C(=O)N1 | 104 | 1 | S/O/W | 0.8 | 39.3 | 24 | 54 | 0 | 5.998109 | 0.6231429 | 10.1016/j.jconrel.2004.01.011
280 | 5-fluorouracil | O=C1NC=C(F)C(=O)N1 | 104 | 1 | S/O/W | 0.8 | 39.3 | 24 | 54 | 0 | 7.012858 | 0.6303277 | 10.1016/j.jconrel.2004.01.011
280 | 5-fluorouracil | O=C1NC=C(F)C(=O)N1 | 104 | 1 | S/O/W | 0.8 | 39.3 | 24 | 54 | 0 | 7.922201 | 0.6490901 | 10.1016/j.jconrel.2004.01.011
280 | 5-fluorouracil | O=C1NC=C(F)C(=O)N1 | 104 | 1 | S/O/W | 0.8 | 39.3 | 24 | 54 | 0 | 9.005406 | 0.7003735 | 10.1016/j.jconrel.2004.01.011
280 | 5-fluorouracil | O=C1NC=C(F)C(=O)N1 | 104 | 1 | S/O/W | 0.8 | 39.3 | 24 | 54 | 0 | 9.98483 | 0.7168313 | 10.1016/j.jconrel.2004.01.011
280 | 5-fluorouracil | O=C1NC=C(F)C(=O)N1 | 104 | 1 | S/O/W | 0.8 | 39.3 | 24 | 54 | 0 | 10.9636 | 0.7518503 | 10.1016/j.jconrel.2004.01.011
280 | 5-fluorouracil | O=C1NC=C(F)C(=O)N1 | 104 | 1 | S/O/W | 0.8 | 39.3 | 24 | 54 | 0 | 11.97803 | 0.7683158 | 10.1016/j.jconrel.2004.01.011
280 | 5-fluorouracil | O=C1NC=C(F)C(=O)N1 | 104 | 1 | S/O/W | 0.8 | 39.3 | 24 | 54 | 0 | 12.99245 | 0.7847812 | 10.1016/j.jconrel.2004.01.011
280 | 5-fluorouracil | O=C1NC=C(F)C(=O)N1 | 104 | 1 | S/O/W | 0.8 | 39.3 | 24 | 54 | 0 | 14.00655 | 0.8105274 | 10.1016/j.jconrel.2004.01.011
280 | 5-fluorouracil | O=C1NC=C(F)C(=O)N1 | 104 | 1 | S/O/W | 0.8 | 39.3 | 24 | 54 | 0 | 15.02122 | 0.8200323 | 10.1016/j.jconrel.2004.01.011
280 | 5-fluorouracil | O=C1NC=C(F)C(=O)N1 | 104 | 1 | S/O/W | 0.8 | 39.3 | 24 | 54 | 0 | 15.96524 | 0.8480832 | 10.1016/j.jconrel.2004.01.011
280 | 5-fluorouracil | O=C1NC=C(F)C(=O)N1 | 104 | 1 | S/O/W | 0.8 | 39.3 | 24 | 54 | 0 | 17.11909 | 0.8808207 | 10.1016/j.jconrel.2004.01.011
280 | 5-fluorouracil | O=C1NC=C(F)C(=O)N1 | 104 | 1 | S/O/W | 0.8 | 39.3 | 24 | 54 | 0 | 17.95827 | 0.904208 | 10.1016/j.jconrel.2004.01.011
280 | 5-fluorouracil | O=C1NC=C(F)C(=O)N1 | 104 | 1 | S/O/W | 0.8 | 39.3 | 24 | 54 | 0 | 19.0064 | 0.9578039 | 10.1016/j.jconrel.2004.01.011
280 | 5-fluorouracil | O=C1NC=C(F)C(=O)N1 | 104 | 1 | S/O/W | 0.8 | 39.3 | 24 | 54 | 0 | 19.91476 | 1.004408 | 10.1016/j.jconrel.2004.01.011
280 | 5-fluorouracil | O=C1NC=C(F)C(=O)N1 | 104 | 1 | S/O/W | 0.8 | 39.3 | 24 | 54 | 0 | 20.96459 | 1.009281 | 10.1016/j.jconrel.2004.01.011
281 | 5-fluorouracil | O=C1NC=C(F)C(=O)N1 | 104 | 1 | S/O/W | 0.8 | 28.5 | 17.6 | 39.6 | 0 | 0 | 0 | 10.1016/j.jconrel.2004.01.011
281 | 5-fluorouracil | O=C1NC=C(F)C(=O)N1 | 104 | 1 | S/O/W | 0.8 | 28.5 | 17.6 | 39.6 | 0 | 0.1736181 | 0.03716909 | 10.1016/j.jconrel.2004.01.011
281 | 5-fluorouracil | O=C1NC=C(F)C(=O)N1 | 104 | 1 | S/O/W | 0.8 | 28.5 | 17.6 | 39.6 | 0 | 0.1726437 | 0.0650111 | 10.1016/j.jconrel.2004.01.011
281 | 5-fluorouracil | O=C1NC=C(F)C(=O)N1 | 104 | 1 | S/O/W | 0.8 | 28.5 | 17.6 | 39.6 | 0 | 0.4510986 | 0.1091562 | 10.1016/j.jconrel.2004.01.011
281 | 5-fluorouracil | O=C1NC=C(F)C(=O)N1 | 104 | 1 | S/O/W | 0.8 | 28.5 | 17.6 | 39.6 | 0 | 0.9713846 | 0.2438419 | 10.1016/j.jconrel.2004.01.011
281 | 5-fluorouracil | O=C1NC=C(F)C(=O)N1 | 104 | 1 | S/O/W | 0.8 | 28.5 | 17.6 | 39.6 | 0 | 1.947236 | 0.362387 | 10.1016/j.jconrel.2004.01.011
281 | 5-fluorouracil | O=C1NC=C(F)C(=O)N1 | 104 | 1 | S/O/W | 0.8 | 28.5 | 17.6 | 39.6 | 0 | 2.924954 | 0.4275682 | 10.1016/j.jconrel.2004.01.011
281 | 5-fluorouracil | O=C1NC=C(F)C(=O)N1 | 104 | 1 | S/O/W | 0.8 | 28.5 | 17.6 | 39.6 | 0 | 3.973728 | 0.4626028 | 10.1016/j.jconrel.2004.01.011
281 | 5-fluorouracil | O=C1NC=C(F)C(=O)N1 | 104 | 1 | S/O/W | 0.8 | 28.5 | 17.6 | 39.6 | 0 | 5.022664 | 0.492997 | 10.1016/j.jconrel.2004.01.011
281 | 5-fluorouracil | O=C1NC=C(F)C(=O)N1 | 104 | 1 | S/O/W | 0.8 | 28.5 | 17.6 | 39.6 | 0 | 6.000626 | 0.5512177 | 10.1016/j.jconrel.2004.01.011
281 | 5-fluorouracil | O=C1NC=C(F)C(=O)N1 | 104 | 1 | S/O/W | 0.8 | 28.5 | 17.6 | 39.6 | 0 | 7.015862 | 0.5444815 | 10.1016/j.jconrel.2004.01.011
281 | 5-fluorouracil | O=C1NC=C(F)C(=O)N1 | 104 | 1 | S/O/W | 0.8 | 28.5 | 17.6 | 39.6 | 0 | 7.995205 | 0.5632594 | 10.1016/j.jconrel.2004.01.011
281 | 5-fluorouracil | O=C1NC=C(F)C(=O)N1 | 104 | 1 | S/O/W | 0.8 | 28.5 | 17.6 | 39.6 | 0 | 8.97268 | 0.6354011 | 10.1016/j.jconrel.2004.01.011
281 | 5-fluorouracil | O=C1NC=C(F)C(=O)N1 | 104 | 1 | S/O/W | 0.8 | 28.5 | 17.6 | 39.6 | 0 | 9.951942 | 0.6564992 | 10.1016/j.jconrel.2004.01.011
281 | 5-fluorouracil | O=C1NC=C(F)C(=O)N1 | 104 | 1 | S/O/W | 0.8 | 28.5 | 17.6 | 39.6 | 0 | 11.03555 | 0.6961818 | 10.1016/j.jconrel.2004.01.011
281 | 5-fluorouracil | O=C1NC=C(F)C(=O)N1 | 104 | 1 | S/O/W | 0.8 | 28.5 | 17.6 | 39.6 | 0 | 12.01441 | 0.7288807 | 10.1016/j.jconrel.2004.01.011
281 | 5-fluorouracil | O=C1NC=C(F)C(=O)N1 | 104 | 1 | S/O/W | 0.8 | 28.5 | 17.6 | 39.6 | 0 | 12.99375 | 0.7476586 | 10.1016/j.jconrel.2004.01.011
281 | 5-fluorouracil | O=C1NC=C(F)C(=O)N1 | 104 | 1 | S/O/W | 0.8 | 28.5 | 17.6 | 39.6 | 0 | 14.07736 | 0.7873412 | 10.1016/j.jconrel.2004.01.011
281 | 5-fluorouracil | O=C1NC=C(F)C(=O)N1 | 104 | 1 | S/O/W | 0.8 | 28.5 | 17.6 | 39.6 | 0 | 15.05695 | 0.7991586 | 10.1016/j.jconrel.2004.01.011
281 | 5-fluorouracil | O=C1NC=C(F)C(=O)N1 | 104 | 1 | S/O/W | 0.8 | 28.5 | 17.6 | 39.6 | 0 | 16.00072 | 0.8341699 | 10.1016/j.jconrel.2004.01.011
281 | 5-fluorouracil | O=C1NC=C(F)C(=O)N1 | 104 | 1 | S/O/W | 0.8 | 28.5 | 17.6 | 39.6 | 0 | 17.0845 | 0.8692121 | 10.1016/j.jconrel.2004.01.011
281 | 5-fluorouracil | O=C1NC=C(F)C(=O)N1 | 104 | 1 | S/O/W | 0.8 | 28.5 | 17.6 | 39.6 | 0 | 17.88843 | 0.8995522 | 10.1016/j.jconrel.2004.01.011
281 | 5-fluorouracil | O=C1NC=C(F)C(=O)N1 | 104 | 1 | S/O/W | 0.8 | 28.5 | 17.6 | 39.6 | 0 | 18.93696 | 0.9415472 | 10.1016/j.jconrel.2004.01.011
281 | 5-fluorouracil | O=C1NC=C(F)C(=O)N1 | 104 | 1 | S/O/W | 0.8 | 28.5 | 17.6 | 39.6 | 0 | 19.88066 | 0.9788787 | 10.1016/j.jconrel.2004.01.011
281 | 5-fluorouracil | O=C1NC=C(F)C(=O)N1 | 104 | 1 | S/O/W | 0.8 | 28.5 | 17.6 | 39.6 | 0 | 20.89476 | 1.004625 | 10.1016/j.jconrel.2004.01.011
282 | 5-fluorouracil | O=C1NC=C(F)C(=O)N1 | 104 | 1 | S/O/W | 0.8 | 47.1 | 26.1 | 58.725 | 0 | 0 | 0 | 10.1016/j.jconrel.2004.01.011
282 | 5-fluorouracil | O=C1NC=C(F)C(=O)N1 | 104 | 1 | S/O/W | 0.8 | 47.1 | 26.1 | 58.725 | 0 | 0.4491497 | 0.1648402 | 10.1016/j.jconrel.2004.01.011
282 | 5-fluorouracil | O=C1NC=C(F)C(=O)N1 | 104 | 1 | S/O/W | 0.8 | 47.1 | 26.1 | 58.725 | 0 | 1.003217 | 0.3343362 | 10.1016/j.jconrel.2004.01.011
282 | 5-fluorouracil | O=C1NC=C(F)C(=O)N1 | 104 | 1 | S/O/W | 0.8 | 47.1 | 26.1 | 58.725 | 0 | 2.0822 | 0.5062683 | 10.1016/j.jconrel.2004.01.011
282 | 5-fluorouracil | O=C1NC=C(F)C(=O)N1 | 104 | 1 | S/O/W | 0.8 | 47.1 | 26.1 | 58.725 | 0 | 2.988863 | 0.6015963 | 10.1016/j.jconrel.2004.01.011
282 | 5-fluorouracil | O=C1NC=C(F)C(=O)N1 | 104 | 1 | S/O/W | 0.8 | 47.1 | 26.1 | 58.725 | 0 | 4.036987 | 0.6551921 | 10.1016/j.jconrel.2004.01.011
282 | 5-fluorouracil | O=C1NC=C(F)C(=O)N1 | 104 | 1 | S/O/W | 0.8 | 47.1 | 26.1 | 58.725 | 0 | 4.981006 | 0.683243 | 10.1016/j.jconrel.2004.01.011
282 | 5-fluorouracil | O=C1NC=C(F)C(=O)N1 | 104 | 1 | S/O/W | 0.8 | 47.1 | 26.1 | 58.725 | 0 | 6.06486 | 0.7159651 | 10.1016/j.jconrel.2004.01.011
282 | 5-fluorouracil | O=C1NC=C(F)C(=O)N1 | 104 | 1 | S/O/W | 0.8 | 47.1 | 26.1 | 58.725 | 0 | 7.044122 | 0.7370631 | 10.1016/j.jconrel.2004.01.011
282 | 5-fluorouracil | O=C1NC=C(F)C(=O)N1 | 104 | 1 | S/O/W | 0.8 | 47.1 | 26.1 | 58.725 | 0 | 8.023789 | 0.7465604 | 10.1016/j.jconrel.2004.01.011
282 | 5-fluorouracil | O=C1NC=C(F)C(=O)N1 | 104 | 1 | S/O/W | 0.8 | 47.1 | 26.1 | 58.725 | 0 | 8.932321 | 0.7885245 | 10.1016/j.jconrel.2004.01.011
282 | 5-fluorouracil | O=C1NC=C(F)C(=O)N1 | 104 | 1 | S/O/W | 0.8 | 47.1 | 26.1 | 58.725 | 0 | 10.01699 | 0.7980449 | 10.1016/j.jconrel.2004.01.011
282 | 5-fluorouracil | O=C1NC=C(F)C(=O)N1 | 104 | 1 | S/O/W | 0.8 | 47.1 | 26.1 | 58.725 | 0 | 10.99625 | 0.8191429 | 10.1016/j.jconrel.2004.01.011
282 | 5-fluorouracil | O=C1NC=C(F)C(=O)N1 | 104 | 1 | S/O/W | 0.8 | 47.1 | 26.1 | 58.725 | 0 | 12.01067 | 0.8356084 | 10.1016/j.jconrel.2004.01.011
282 | 5-fluorouracil | O=C1NC=C(F)C(=O)N1 | 104 | 1 | S/O/W | 0.8 | 47.1 | 26.1 | 58.725 | 0 | 12.99002 | 0.8543863 | 10.1016/j.jconrel.2004.01.011
282 | 5-fluorouracil | O=C1NC=C(F)C(=O)N1 | 104 | 1 | S/O/W | 0.8 | 47.1 | 26.1 | 58.725 | 0 | 14.00452 | 0.8685316 | 10.1016/j.jconrel.2004.01.011
282 | 5-fluorouracil | O=C1NC=C(F)C(=O)N1 | 104 | 1 | S/O/W | 0.8 | 47.1 | 26.1 | 58.725 | 0 | 15.01894 | 0.884997 | 10.1016/j.jconrel.2004.01.011
282 | 5-fluorouracil | O=C1NC=C(F)C(=O)N1 | 104 | 1 | S/O/W | 0.8 | 47.1 | 26.1 | 58.725 | 0 | 15.96321 | 0.9060873 | 10.1016/j.jconrel.2004.01.011
282 | 5-fluorouracil | O=C1NC=C(F)C(=O)N1 | 104 | 1 | S/O/W | 0.8 | 47.1 | 26.1 | 58.725 | 0 | 17.1173 | 0.9318644 | 10.1016/j.jconrel.2004.01.011
282 | 5-fluorouracil | O=C1NC=C(F)C(=O)N1 | 104 | 1 | S/O/W | 0.8 | 47.1 | 26.1 | 58.725 | 0 | 17.95592 | 0.9714929 | 10.1016/j.jconrel.2004.01.011
282 | 5-fluorouracil | O=C1NC=C(F)C(=O)N1 | 104 | 1 | S/O/W | 0.8 | 47.1 | 26.1 | 58.725 | 0 | 19.00477 | 1.004207 | 10.1016/j.jconrel.2004.01.011
282 | 5-fluorouracil | O=C1NC=C(F)C(=O)N1 | 104 | 1 | S/O/W | 0.8 | 47.1 | 26.1 | 58.725 | 0 | 19.98411 | 1.022985 | 10.1016/j.jconrel.2004.01.011
282 | 5-fluorouracil | O=C1NC=C(F)C(=O)N1 | 104 | 1 | S/O/W | 0.8 | 47.1 | 26.1 | 58.725 | 0 | 20.96378 | 1.032482 | 10.1016/j.jconrel.2004.01.011
283 | progesterone | O=C1C=C2CCC3C(CCC4(C)C(C(=O)C)CCC34)C2(C)CC1 | 13.1325 | 1 | O/W | 0.1111111 | 13.61 | 8.64 | 86.37 | 15.84 | 0 | 0 | 10.1081/LABB-200039635
283 | progesterone | O=C1C=C2CCC3C(CCC4(C)C(C(=O)C)CCC34)C2(C)CC1 | 13.1325 | 1 | O/W | 0.1111111 | 13.61 | 8.64 | 86.37 | 15.84 | 0.2371649 | 0.03418803 | 10.1081/LABB-200039635
283 | progesterone | O=C1C=C2CCC3C(CCC4(C)C(C(=O)C)CCC34)C2(C)CC1 | 13.1325 | 1 | O/W | 0.1111111 | 13.61 | 8.64 | 86.37 | 15.84 | 1.131783 | 0.09230769 | 10.1081/LABB-200039635
283 | progesterone | O=C1C=C2CCC3C(CCC4(C)C(C(=O)C)CCC34)C2(C)CC1 | 13.1325 | 1 | O/W | 0.1111111 | 13.61 | 8.64 | 86.37 | 15.84 | 2.08787 | 0.1299145 | 10.1081/LABB-200039635
283 | progesterone | O=C1C=C2CCC3C(CCC4(C)C(C(=O)C)CCC34)C2(C)CC1 | 13.1325 | 1 | O/W | 0.1111111 | 13.61 | 8.64 | 86.37 | 15.84 | 3.043701 | 0.1709402 | 10.1081/LABB-200039635
283 | progesterone | O=C1C=C2CCC3C(CCC4(C)C(C(=O)C)CCC34)C2(C)CC1 | 13.1325 | 1 | O/W | 0.1111111 | 13.61 | 8.64 | 86.37 | 15.84 | 4.06036 | 0.2 | 10.1081/LABB-200039635
283 | progesterone | O=C1C=C2CCC3C(CCC4(C)C(C(=O)C)CCC34)C2(C)CC1 | 13.1325 | 1 | O/W | 0.1111111 | 13.61 | 8.64 | 86.37 | 15.84 | 4.957283 | 0.2273504 | 10.1081/LABB-200039635
283 | progesterone | O=C1C=C2CCC3C(CCC4(C)C(C(=O)C)CCC34)C2(C)CC1 | 13.1325 | 1 | O/W | 0.1111111 | 13.61 | 8.64 | 86.37 | 15.84 | 5.973814 | 0.2581197 | 10.1081/LABB-200039635
283 | progesterone | O=C1C=C2CCC3C(CCC4(C)C(C(=O)C)CCC34)C2(C)CC1 | 13.1325 | 1 | O/W | 0.1111111 | 13.61 | 8.64 | 86.37 | 15.84 | 6.990216 | 0.2905983 | 10.1081/LABB-200039635
283 | progesterone | O=C1C=C2CCC3C(CCC4(C)C(C(=O)C)CCC34)C2(C)CC1 | 13.1325 | 1 | O/W | 0.1111111 | 13.61 | 8.64 | 86.37 | 15.84 | 8.127762 | 0.3059829 | 10.1081/LABB-200039635
283 | progesterone | O=C1C=C2CCC3C(CCC4(C)C(C(=O)C)CCC34)C2(C)CC1 | 13.1325 | 1 | O/W | 0.1111111 | 13.61 | 8.64 | 86.37 | 15.84 | 10.16313 | 0.3367521 | 10.1081/LABB-200039635
283 | progesterone | O=C1C=C2CCC3C(CCC4(C)C(C(=O)C)CCC34)C2(C)CC1 | 13.1325 | 1 | O/W | 0.1111111 | 13.61 | 8.64 | 86.37 | 15.84 | 12.13844 | 0.3692308 | 10.1081/LABB-200039635
283 | progesterone | O=C1C=C2CCC3C(CCC4(C)C(C(=O)C)CCC34)C2(C)CC1 | 13.1325 | 1 | O/W | 0.1111111 | 13.61 | 8.64 | 86.37 | 15.84 | 15.01425 | 0.3811966 | 10.1081/LABB-200039635
283 | progesterone | O=C1C=C2CCC3C(CCC4(C)C(C(=O)C)CCC34)C2(C)CC1 | 13.1325 | 1 | O/W | 0.1111111 | 13.61 | 8.64 | 86.37 | 15.84 | 18.00724 | 0.4290598 | 10.1081/LABB-200039635
283 | progesterone | O=C1C=C2CCC3C(CCC4(C)C(C(=O)C)CCC34)C2(C)CC1 | 13.1325 | 1 | O/W | 0.1111111 | 13.61 | 8.64 | 86.37 | 15.84 | 19.97973 | 0.4991453 | 10.1081/LABB-200039635
283 | progesterone | O=C1C=C2CCC3C(CCC4(C)C(C(=O)C)CCC34)C2(C)CC1 | 13.1325 | 1 | O/W | 0.1111111 | 13.61 | 8.64 | 86.37 | 15.84 | 25.00809 | 0.5777778 | 10.1081/LABB-200039635
283 | progesterone | O=C1C=C2CCC3C(CCC4(C)C(C(=O)C)CCC34)C2(C)CC1 | 13.1325 | 1 | O/W | 0.1111111 | 13.61 | 8.64 | 86.37 | 15.84 | 32.07142 | 0.6923077 | 10.1081/LABB-200039635
284 | progesterone | O=C1C=C2CCC3C(CCC4(C)C(C(=O)C)CCC34)C2(C)CC1 | 13.1325 | 3 | O/W | 0.1111111 | 9.14 | 9.77 | 97.65 | 15.84 | 0 | 0 | 10.1081/LABB-200039635
284 | progesterone | O=C1C=C2CCC3C(CCC4(C)C(C(=O)C)CCC34)C2(C)CC1 | 13.1325 | 3 | O/W | 0.1111111 | 9.14 | 9.77 | 97.65 | 15.84 | 0.9051173 | 0.1138211 | 10.1081/LABB-200039635
284 | progesterone | O=C1C=C2CCC3C(CCC4(C)C(C(=O)C)CCC34)C2(C)CC1 | 13.1325 | 3 | O/W | 0.1111111 | 9.14 | 9.77 | 97.65 | 15.84 | 3.091266 | 0.1650407 | 10.1081/LABB-200039635
284 | progesterone | O=C1C=C2CCC3C(CCC4(C)C(C(=O)C)CCC34)C2(C)CC1 | 13.1325 | 3 | O/W | 0.1111111 | 9.14 | 9.77 | 97.65 | 15.84 | 6.098241 | 0.3272358 | 10.1081/LABB-200039635
284 | progesterone | O=C1C=C2CCC3C(CCC4(C)C(C(=O)C)CCC34)C2(C)CC1 | 13.1325 | 3 | O/W | 0.1111111 | 9.14 | 9.77 | 97.65 | 15.84 | 8.209275 | 0.4140244 | 10.1081/LABB-200039635
284 | progesterone | O=C1C=C2CCC3C(CCC4(C)C(C(=O)C)CCC34)C2(C)CC1 | 13.1325 | 3 | O/W | 0.1111111 | 9.14 | 9.77 | 97.65 | 15.84 | 13.16414 | 0.5050813 | 10.1081/LABB-200039635
284 | progesterone | O=C1C=C2CCC3C(CCC4(C)C(C(=O)C)CCC34)C2(C)CC1 | 13.1325 | 3 | O/W | 0.1111111 | 9.14 | 9.77 | 97.65 | 15.84 | 20.25587 | 0.6160569 | 10.1081/LABB-200039635
285 | fentanyl | O=C(N(C=1C=CC=CC1)C2CCN(CCC=3C=CC=CC3)CC2)CC | 33 | 1 | O/W | 0.1 | 26.7 | 7.227273 | 79.5 | 0 | 0 | 0 | 10.3109/02652040309178347
285 | fentanyl | O=C(N(C=1C=CC=CC1)C2CCN(CCC=3C=CC=CC3)CC2)CC | 33 | 1 | O/W | 0.1 | 26.7 | 7.227273 | 79.5 | 0 | 1.006635 | 0.01729282 | 10.3109/02652040309178347
285 | fentanyl | O=C(N(C=1C=CC=CC1)C2CCN(CCC=3C=CC=CC3)CC2)CC | 33 | 1 | O/W | 0.1 | 26.7 | 7.227273 | 79.5 | 0 | 3.952339 | 0.2055852 | 10.3109/02652040309178347
285 | fentanyl | O=C(N(C=1C=CC=CC1)C2CCN(CCC=3C=CC=CC3)CC2)CC | 33 | 1 | O/W | 0.1 | 26.7 | 7.227273 | 79.5 | 0 | 5.006852 | 0.3443957 | 10.3109/02652040309178347
285 | fentanyl | O=C(N(C=1C=CC=CC1)C2CCN(CCC=3C=CC=CC3)CC2)CC | 33 | 1 | O/W | 0.1 | 26.7 | 7.227273 | 79.5 | 0 | 7.015513 | 0.5116895 | 10.3109/02652040309178347
285 | fentanyl | O=C(N(C=1C=CC=CC1)C2CCN(CCC=3C=CC=CC3)CC2)CC | 33 | 1 | O/W | 0.1 | 26.7 | 7.227273 | 79.5 | 0 | 8.034775 | 0.6654368 | 10.3109/02652040309178347
285 | fentanyl | O=C(N(C=1C=CC=CC1)C2CCN(CCC=3C=CC=CC3)CC2)CC | 33 | 1 | O/W | 0.1 | 26.7 | 7.227273 | 79.5 | 0 | 10.98152 | 0.8238231 | 10.3109/02652040309178347
286 | fentanyl | O=C(N(C=1C=CC=CC1)C2CCN(CCC=3C=CC=CC3)CC2)CC | 33 | 1 | O/W | 0.2 | 27.5 | 10.21667 | 61.3 | 0 | 0 | 0 | 10.3109/02652040309178347
286 | fentanyl | O=C(N(C=1C=CC=CC1)C2CCN(CCC=3C=CC=CC3)CC2)CC | 33 | 1 | O/W | 0.2 | 27.5 | 10.21667 | 61.3 | 0 | 1.006441 | 0.02290021 | 10.3109/02652040309178347
286 | fentanyl | O=C(N(C=1C=CC=CC1)C2CCN(CCC=3C=CC=CC3)CC2)CC | 33 | 1 | O/W | 0.2 | 27.5 | 10.21667 | 61.3 | 0 | 2.029792 | 0.05889243 | 10.3109/02652040309178347
286 | fentanyl | O=C(N(C=1C=CC=CC1)C2CCN(CCC=3C=CC=CC3)CC2)CC | 33 | 1 | O/W | 0.2 | 27.5 | 10.21667 | 61.3 | 0 | 4.002553 | 0.2598143 | 10.3109/02652040309178347
286 | fentanyl | O=C(N(C=1C=CC=CC1)C2CCN(CCC=3C=CC=CC3)CC2)CC | 33 | 1 | O/W | 0.2 | 27.5 | 10.21667 | 61.3 | 0 | 5.005618 | 0.3799092 | 10.3109/02652040309178347
286 | fentanyl | O=C(N(C=1C=CC=CC1)C2CCN(CCC=3C=CC=CC3)CC2)CC | 33 | 1 | O/W | 0.2 | 27.5 | 10.21667 | 61.3 | 0 | 6.960429 | 0.5976451 | 10.3109/02652040309178347
286 | fentanyl | O=C(N(C=1C=CC=CC1)C2CCN(CCC=3C=CC=CC3)CC2)CC | 33 | 1 | O/W | 0.2 | 27.5 | 10.21667 | 61.3 | 0 | 7.996927 | 0.7551388 | 10.3109/02652040309178347
286 | fentanyl | O=C(N(C=1C=CC=CC1)C2CCN(CCC=3C=CC=CC3)CC2)CC | 33 | 1 | O/W | 0.2 | 27.5 | 10.21667 | 61.3 | 0 | 10.9959 | 0.9098112 | 10.3109/02652040309178347
287 | fentanyl | O=C(N(C=1C=CC=CC1)C2CCN(CCC=3C=CC=CC3)CC2)CC | 33 | 1 | O/W | 0.3 | 31.3 | 12.43846 | 53.9 | 0 | 0 | 0 | 10.3109/02652040309178347
287 | fentanyl | O=C(N(C=1C=CC=CC1)C2CCN(CCC=3C=CC=CC3)CC2)CC | 33 | 1 | O/W | 0.3 | 31.3 | 12.43846 | 53.9 | 0 | 1.041367 | 0.01730905 | 10.3109/02652040309178347
287 | fentanyl | O=C(N(C=1C=CC=CC1)C2CCN(CCC=3C=CC=CC3)CC2)CC | 33 | 1 | O/W | 0.3 | 31.3 | 12.43846 | 53.9 | 0 | 1.994866 | 0.06448358 | 10.3109/02652040309178347
287 | fentanyl | O=C(N(C=1C=CC=CC1)C2CCN(CCC=3C=CC=CC3)CC2)CC | 33 | 1 | O/W | 0.3 | 31.3 | 12.43846 | 53.9 | 0 | 4.003527 | 0.2317773 | 10.3109/02652040309178347
287 | fentanyl | O=C(N(C=1C=CC=CC1)C2CCN(CCC=3C=CC=CC3)CC2)CC | 33 | 1 | O/W | 0.3 | 31.3 | 12.43846 | 53.9 | 0 | 5.02214 | 0.404216 | 10.3109/02652040309178347
287 | fentanyl | O=C(N(C=1C=CC=CC1)C2CCN(CCC=3C=CC=CC3)CC2)CC | 33 | 1 | O/W | 0.3 | 31.3 | 12.43846 | 53.9 | 0 | 6.977665 | 0.6013914 | 10.3109/02652040309178347
287 | fentanyl | O=C(N(C=1C=CC=CC1)C2CCN(CCC=3C=CC=CC3)CC2)CC | 33 | 1 | O/W | 0.3 | 31.3 | 12.43846 | 53.9 | 0 | 7.995759 | 0.7887831 | 10.3109/02652040309178347
287 | fentanyl | O=C(N(C=1C=CC=CC1)C2CCN(CCC=3C=CC=CC3)CC2)CC | 33 | 1 | O/W | 0.3 | 31.3 | 12.43846 | 53.9 | 0 | 11.01047 | 0.9901918 | 10.3109/02652040309178347
288 | fentanyl | O=C(N(C=1C=CC=CC1)C2CCN(CCC=3C=CC=CC3)CC2)CC | 33 | 1 | O/W | 0.1111111 | 28.1 | 8.77 | 87.7 | 0 | 0 | 0 | 10.3109/02652040309178347
288 | fentanyl | O=C(N(C=1C=CC=CC1)C2CCN(CCC=3C=CC=CC3)CC2)CC | 33 | 1 | O/W | 0.1111111 | 28.1 | 8.77 | 87.7 | 0 | 0.9768093 | 0.02882663 | 10.3109/02652040309178347
288 | fentanyl | O=C(N(C=1C=CC=CC1)C2CCN(CCC=3C=CC=CC3)CC2)CC | 33 | 1 | O/W | 0.1111111 | 28.1 | 8.77 | 87.7 | 0 | 1.954024 | 0.07856592 | 10.3109/02652040309178347
288 | fentanyl | O=C(N(C=1C=CC=CC1)C2CCN(CCC=3C=CC=CC3)CC2)CC | 33 | 1 | O/W | 0.1111111 | 28.1 | 8.77 | 87.7 | 0 | 3.926204 | 0.1780501 | 10.3109/02652040309178347
288 | fentanyl | O=C(N(C=1C=CC=CC1)C2CCN(CCC=3C=CC=CC3)CC2)CC | 33 | 1 | O/W | 0.1111111 | 28.1 | 8.77 | 87.7 | 0 | 4.993661 | 0.3114682 | 10.3109/02652040309178347
288 | fentanyl | O=C(N(C=1C=CC=CC1)C2CCN(CCC=3C=CC=CC3)CC2)CC | 33 | 1 | O/W | 0.1111111 | 28.1 | 8.77 | 87.7 | 0 | 7.037927 | 0.4718118 | 10.3109/02652040309178347
288 | fentanyl | O=C(N(C=1C=CC=CC1)C2CCN(CCC=3C=CC=CC3)CC2)CC | 33 | 1 | O/W | 0.1111111 | 28.1 | 8.77 | 87.7 | 0 | 8.036403 | 0.7192764 | 10.3109/02652040309178347
288 | fentanyl | O=C(N(C=1C=CC=CC1)C2CCN(CCC=3C=CC=CC3)CC2)CC | 33 | 1 | O/W | 0.1111111 | 28.1 | 8.77 | 87.7 | 0 | 10.98691 | 0.9312379 | 10.3109/02652040309178347
289 | fentanyl | O=C(N(C=1C=CC=CC1)C2CCN(CCC=3C=CC=CC3)CC2)CC | 33 | 1 | O/W | 0.1111111 | 32.3 | 9.06 | 90.6 | 0 | 0 | 0 | 10.3109/02652040309178347
289 | fentanyl | O=C(N(C=1C=CC=CC1)C2CCN(CCC=3C=CC=CC3)CC2)CC | 33 | 1 | O/W | 0.1111111 | 32.3 | 9.06 | 90.6 | 0 | 0.9944597 | 0.0231288 | 10.3109/02652040309178347
289 | fentanyl | O=C(N(C=1C=CC=CC1)C2CCN(CCC=3C=CC=CC3)CC2)CC | 33 | 1 | O/W | 0.1111111 | 32.3 | 9.06 | 90.6 | 0 | 1.989662 | 0.08618178 | 10.3109/02652040309178347
289 | fentanyl | O=C(N(C=1C=CC=CC1)C2CCN(CCC=3C=CC=CC3)CC2)CC | 33 | 1 | O/W | 0.1111111 | 32.3 | 9.06 | 90.6 | 0 | 3.980134 | 0.21609 | 10.3109/02652040309178347
289 | fentanyl | O=C(N(C=1C=CC=CC1)C2CCN(CCC=3C=CC=CC3)CC2)CC | 33 | 1 | O/W | 0.1111111 | 32.3 | 9.06 | 90.6 | 0 | 5.012357 | 0.3647061 | 10.3109/02652040309178347
289 | fentanyl | O=C(N(C=1C=CC=CC1)C2CCN(CCC=3C=CC=CC3)CC2)CC | 33 | 1 | O/W | 0.1111111 | 32.3 | 9.06 | 90.6 | 0 | 7.004145 | 0.5687592 | 10.3109/02652040309178347
289 | fentanyl | O=C(N(C=1C=CC=CC1)C2CCN(CCC=3C=CC=CC3)CC2)CC | 33 | 1 | O/W | 0.1111111 | 32.3 | 9.06 | 90.6 | 0 | 8.018922 | 0.73448 | 10.3109/02652040309178347
289 | fentanyl | O=C(N(C=1C=CC=CC1)C2CCN(CCC=3C=CC=CC3)CC2)CC | 33 | 1 | O/W | 0.1111111 | 32.3 | 9.06 | 90.6 | 0 | 10.98762 | 0.9711621 | 10.3109/02652040309178347
290 | ipriflavone | O=C1C(=COC2=CC(OC(C)C)=CC=C21)C=3C=CC=CC3 | 34 | 1 | O/W | 0.1 | 24.42 | 5.5 | 60.5 | 0.15 | 0 | 0 | 10.1016/S0378-5173(03)00072-3
290 | ipriflavone | O=C1C(=COC2=CC(OC(C)C)=CC=C21)C=3C=CC=CC3 | 34 | 1 | O/W | 0.1 | 24.42 | 5.5 | 60.5 | 0.15 | 0.2131439 | 0.02890173 | 10.1016/S0378-5173(03)00072-3
290 | ipriflavone | O=C1C(=COC2=CC(OC(C)C)=CC=C21)C=3C=CC=CC3 | 34 | 1 | O/W | 0.1 | 24.42 | 5.5 | 60.5 | 0.15 | 0.3730018 | 0.05202312 | 10.1016/S0378-5173(03)00072-3
290 | ipriflavone | O=C1C(=COC2=CC(OC(C)C)=CC=C21)C=3C=CC=CC3 | 34 | 1 | O/W | 0.1 | 24.42 | 5.5 | 60.5 | 0.15 | 1.119005 | 0.0982659 | 10.1016/S0378-5173(03)00072-3
290 | ipriflavone | O=C1C(=COC2=CC(OC(C)C)=CC=C21)C=3C=CC=CC3 | 34 | 1 | O/W | 0.1 | 24.42 | 5.5 | 60.5 | 0.15 | 2.078153 | 0.1069364 | 10.1016/S0378-5173(03)00072-3
290 | ipriflavone | O=C1C(=COC2=CC(OC(C)C)=CC=C21)C=3C=CC=CC3 | 34 | 1 | O/W | 0.1 | 24.42 | 5.5 | 60.5 | 0.15 | 3.090586 | 0.1531792 | 10.1016/S0378-5173(03)00072-3
290 | ipriflavone | O=C1C(=COC2=CC(OC(C)C)=CC=C21)C=3C=CC=CC3 | 34 | 1 | O/W | 0.1 | 24.42 | 5.5 | 60.5 | 0.15 | 7.033748 | 0.1965318 | 10.1016/S0378-5173(03)00072-3
290 | ipriflavone | O=C1C(=COC2=CC(OC(C)C)=CC=C21)C=3C=CC=CC3 | 34 | 1 | O/W | 0.1 | 24.42 | 5.5 | 60.5 | 0.15 | 8.099467 | 0.2369942 | 10.1016/S0378-5173(03)00072-3
290 | ipriflavone | O=C1C(=COC2=CC(OC(C)C)=CC=C21)C=3C=CC=CC3 | 34 | 1 | O/W | 0.1 | 24.42 | 5.5 | 60.5 | 0.15 | 9.058615 | 0.2745665 | 10.1016/S0378-5173(03)00072-3
290 | ipriflavone | O=C1C(=COC2=CC(OC(C)C)=CC=C21)C=3C=CC=CC3 | 34 | 1 | O/W | 0.1 | 24.42 | 5.5 | 60.5 | 0.15 | 10.01776 | 0.3063584 | 10.1016/S0378-5173(03)00072-3
290 | ipriflavone | O=C1C(=COC2=CC(OC(C)C)=CC=C21)C=3C=CC=CC3 | 34 | 1 | O/W | 0.1 | 24.42 | 5.5 | 60.5 | 0.15 | 11.0302 | 0.3208092 | 10.1016/S0378-5173(03)00072-3
290 | ipriflavone | O=C1C(=COC2=CC(OC(C)C)=CC=C21)C=3C=CC=CC3 | 34 | 1 | O/W | 0.1 | 24.42 | 5.5 | 60.5 | 0.15 | 14.01421 | 0.349711 | 10.1016/S0378-5173(03)00072-3
290 | ipriflavone | O=C1C(=COC2=CC(OC(C)C)=CC=C21)C=3C=CC=CC3 | 34 | 1 | O/W | 0.1 | 24.42 | 5.5 | 60.5 | 0.15 | 15.07993 | 0.3930636 | 10.1016/S0378-5173(03)00072-3
290 | ipriflavone | O=C1C(=COC2=CC(OC(C)C)=CC=C21)C=3C=CC=CC3 | 34 | 1 | O/W | 0.1 | 24.42 | 5.5 | 60.5 | 0.15 | 16.09236 | 0.4190751 | 10.1016/S0378-5173(03)00072-3
290 | ipriflavone | O=C1C(=COC2=CC(OC(C)C)=CC=C21)C=3C=CC=CC3 | 34 | 1 | O/W | 0.1 | 24.42 | 5.5 | 60.5 | 0.15 | 17.1048 | 0.4508671 | 10.1016/S0378-5173(03)00072-3
290 | ipriflavone | O=C1C(=COC2=CC(OC(C)C)=CC=C21)C=3C=CC=CC3 | 34 | 1 | O/W | 0.1 | 24.42 | 5.5 | 60.5 | 0.15 | 17.95737 | 0.4739884 | 10.1016/S0378-5173(03)00072-3
290 | ipriflavone | O=C1C(=COC2=CC(OC(C)C)=CC=C21)C=3C=CC=CC3 | 34 | 1 | O/W | 0.1 | 24.42 | 5.5 | 60.5 | 0.15 | 21.04796 | 0.5346821 | 10.1016/S0378-5173(03)00072-3
290 | ipriflavone | O=C1C(=COC2=CC(OC(C)C)=CC=C21)C=3C=CC=CC3 | 34 | 1 | O/W | 0.1 | 24.42 | 5.5 | 60.5 | 0.15 | 21.95382 | 0.5722543 | 10.1016/S0378-5173(03)00072-3
290 | ipriflavone | O=C1C(=COC2=CC(OC(C)C)=CC=C21)C=3C=CC=CC3 | 34 | 1 | O/W | 0.1 | 24.42 | 5.5 | 60.5 | 0.15 | 23.07282 | 0.6069364 | 10.1016/S0378-5173(03)00072-3
290 | ipriflavone | O=C1C(=COC2=CC(OC(C)C)=CC=C21)C=3C=CC=CC3 | 34 | 1 | O/W | 0.1 | 24.42 | 5.5 | 60.5 | 0.15 | 24.03197 | 0.6618497 | 10.1016/S0378-5173(03)00072-3
290 | ipriflavone | O=C1C(=COC2=CC(OC(C)C)=CC=C21)C=3C=CC=CC3 | 34 | 1 | O/W | 0.1 | 24.42 | 5.5 | 60.5 | 0.15 | 25.09769 | 0.7138728 | 10.1016/S0378-5173(03)00072-3
290 | ipriflavone | O=C1C(=COC2=CC(OC(C)C)=CC=C21)C=3C=CC=CC3 | 34 | 1 | O/W | 0.1 | 24.42 | 5.5 | 60.5 | 0.15 | 28.02842 | 0.8179191 | 10.1016/S0378-5173(03)00072-3
290 | ipriflavone | O=C1C(=COC2=CC(OC(C)C)=CC=C21)C=3C=CC=CC3 | 34 | 1 | O/W | 0.1 | 24.42 | 5.5 | 60.5 | 0.15 | 29.09414 | 0.8757225 | 10.1016/S0378-5173(03)00072-3
290 | ipriflavone | O=C1C(=COC2=CC(OC(C)C)=CC=C21)C=3C=CC=CC3 | 34 | 1 | O/W | 0.1 | 24.42 | 5.5 | 60.5 | 0.15 | 30.05329 | 0.9537572 | 10.1016/S0378-5173(03)00072-3
290 | ipriflavone | O=C1C(=COC2=CC(OC(C)C)=CC=C21)C=3C=CC=CC3 | 34 | 1 | O/W | 0.1 | 24.42 | 5.5 | 60.5 | 0.15 | 31.06572 | 1 | 10.1016/S0378-5173(03)00072-3
291 | fentanyl | O=C(N(C=1C=CC=CC1)C2CCN(CCC=3C=CC=CC3)CC2)CC | 5 | 1 | O/W | 0.05263158 | 21.5 | 4.925 | 98.5 | 0 | 0 | 0 | 10.1007/BF03218313
291 | fentanyl | O=C(N(C=1C=CC=CC1)C2CCN(CCC=3C=CC=CC3)CC2)CC | 5 | 1 | O/W | 0.05263158 | 21.5 | 4.925 | 98.5 | 0 | 0.3126176 | 0.07564995 | 10.1007/BF03218313
291 | fentanyl | O=C(N(C=1C=CC=CC1)C2CCN(CCC=3C=CC=CC3)CC2)CC | 5 | 1 | O/W | 0.05263158 | 21.5 | 4.925 | 98.5 | 0 | 0.5064289 | 0.1043284 | 10.1007/BF03218313
291 | fentanyl | O=C(N(C=1C=CC=CC1)C2CCN(CCC=3C=CC=CC3)CC2)CC | 5 | 1 | O/W | 0.05263158 | 21.5 | 4.925 | 98.5 | 0 | 1.017845 | 0.1433816 | 10.1007/BF03218313
291 | fentanyl | O=C(N(C=1C=CC=CC1)C2CCN(CCC=3C=CC=CC3)CC2)CC | 5 | 1 | O/W | 0.05263158 | 21.5 | 4.925 | 98.5 | 0 | 2.062675 | 0.2554258 | 10.1007/BF03218313
291 | fentanyl | O=C(N(C=1C=CC=CC1)C2CCN(CCC=3C=CC=CC3)CC2)CC | 5 | 1 | O/W | 0.05263158 | 21.5 | 4.925 | 98.5 | 0 | 3.087042 | 0.3126442 | 10.1007/BF03218313
291 | fentanyl | O=C(N(C=1C=CC=CC1)C2CCN(CCC=3C=CC=CC3)CC2)CC | 5 | 1 | O/W | 0.05263158 | 21.5 | 4.925 | 98.5 | 0 | 3.987425 | 0.3907773 | 10.1007/BF03218313
291 | fentanyl | O=C(N(C=1C=CC=CC1)C2CCN(CCC=3C=CC=CC3)CC2)CC | 5 | 1 | O/W | 0.05263158 | 21.5 | 4.925 | 98.5 | 0 | 5.107835 | 0.4740844 | 10.1007/BF03218313
291 | fentanyl | O=C(N(C=1C=CC=CC1)C2CCN(CCC=3C=CC=CC3)CC2)CC | 5 | 1 | O/W | 0.05263158 | 21.5 | 4.925 | 98.5 | 0 | 6.006682 | 0.5731056 | 10.1007/BF03218313
291 | fentanyl | O=C(N(C=1C=CC=CC1)C2CCN(CCC=3C=CC=CC3)CC2)CC | 5 | 1 | O/W | 0.05263158 | 21.5 | 4.925 | 98.5 | 0 | 7.026062 | 0.6982101 | 10.1007/BF03218313
291 | fentanyl | O=C(N(C=1C=CC=CC1)C2CCN(CCC=3C=CC=CC3)CC2)CC | 5 | 1 | O/W | 0.05263158 | 21.5 | 4.925 | 98.5 | 0 | 9.003053 | 0.7891638 | 10.1007/BF03218313
291 | fentanyl | O=C(N(C=1C=CC=CC1)C2CCN(CCC=3C=CC=CC3)CC2)CC | 5 | 1 | O/W | 0.05263158 | 21.5 | 4.925 | 98.5 | 0 | 11.02442 | 0.942771 | 10.1007/BF03218313
292 | fentanyl | O=C(N(C=1C=CC=CC1)C2CCN(CCC=3C=CC=CC3)CC2)CC | 5 | 1 | O/W | 0.1111111 | 27.5 | 9.75 | 97.5 | 0 | 0 | 0 | 10.1007/BF03218313
292 | fentanyl | O=C(N(C=1C=CC=CC1)C2CCN(CCC=3C=CC=CC3)CC2)CC | 5 | 1 | O/W | 0.1111111 | 27.5 | 9.75 | 97.5 | 0 | 0.3147277 | 0.04692887 | 10.1007/BF03218313
292 | fentanyl | O=C(N(C=1C=CC=CC1)C2CCN(CCC=3C=CC=CC3)CC2)CC | 5 | 1 | O/W | 0.1111111 | 27.5 | 9.75 | 97.5 | 0 | 0.5829688 | 0.0625363 | 10.1007/BF03218313
292 | fentanyl | O=C(N(C=1C=CC=CC1)C2CCN(CCC=3C=CC=CC3)CC2)CC | 5 | 1 | O/W | 0.1111111 | 27.5 | 9.75 | 97.5 | 0 | 1.042144 | 0.1459873 | 10.1007/BF03218313
292 | fentanyl | O=C(N(C=1C=CC=CC1)C2CCN(CCC=3C=CC=CC3)CC2)CC | 5 | 1 | O/W | 0.1111111 | 27.5 | 9.75 | 97.5 | 0 | 1.992082 | 0.2162767 | 10.1007/BF03218313
292 | fentanyl | O=C(N(C=1C=CC=CC1)C2CCN(CCC=3C=CC=CC3)CC2)CC | 5 | 1 | O/W | 0.1111111 | 27.5 | 9.75 | 97.5 | 0 | 3.013956 | 0.3074382 | 10.1007/BF03218313
292 | fentanyl | O=C(N(C=1C=CC=CC1)C2CCN(CCC=3C=CC=CC3)CC2)CC | 5 | 1 | O/W | 0.1111111 | 27.5 | 9.75 | 97.5 | 0 | 3.986082 | 0.4090543 | 10.1007/BF03218313
292 | fentanyl | O=C(N(C=1C=CC=CC1)C2CCN(CCC=3C=CC=CC3)CC2)CC | 5 | 1 | O/W | 0.1111111 | 27.5 | 9.75 | 97.5 | 0 | 4.961085 | 0.4715054 | 10.1007/BF03218313
292 | fentanyl | O=C(N(C=1C=CC=CC1)C2CCN(CCC=3C=CC=CC3)CC2)CC | 5 | 1 | O/W | 0.1111111 | 27.5 | 9.75 | 97.5 | 0 | 6.032131 | 0.5600452 | 10.1007/BF03218313
292 | fentanyl | O=C(N(C=1C=CC=CC1)C2CCN(CCC=3C=CC=CC3)CC2)CC | 5 | 1 | O/W | 0.1111111 | 27.5 | 9.75 | 97.5 | 0 | 7.0056 | 0.6433843 | 10.1007/BF03218313
292 | fentanyl | O=C(N(C=1C=CC=CC1)C2CCN(CCC=3C=CC=CC3)CC2)CC | 5 | 1 | O/W | 0.1111111 | 27.5 | 9.75 | 97.5 | 0 | 8.955991 | 0.7630644 | 10.1007/BF03218313
292 | fentanyl | O=C(N(C=1C=CC=CC1)C2CCN(CCC=3C=CC=CC3)CC2)CC | 5 | 1 | O/W | 0.1111111 | 27.5 | 9.75 | 97.5 | 0 | 10.93433 | 0.835741 | 10.1007/BF03218313
293 | fentanyl | O=C(N(C=1C=CC=CC1)C2CCN(CCC=3C=CC=CC3)CC2)CC | 5 | 1 | O/W | 0.25 | 30 | 19.28 | 96.4 | 0 | 0 | 0 | 10.1007/BF03218313
293 | fentanyl | O=C(N(C=1C=CC=CC1)C2CCN(CCC=3C=CC=CC3)CC2)CC | 5 | 1 | O/W | 0.25 | 30 | 19.28 | 96.4 | 0 | 0.3156868 | 0.03387383 | 10.1007/BF03218313
293 | fentanyl | O=C(N(C=1C=CC=CC1)C2CCN(CCC=3C=CC=CC3)CC2)CC | 5 | 1 | O/W | 0.25 | 30 | 19.28 | 96.4 | 0 | 0.5316864 | 0.09387905 | 10.1007/BF03218313
293 | fentanyl | O=C(N(C=1C=CC=CC1)C2CCN(CCC=3C=CC=CC3)CC2)CC | 5 | 1 | O/W | 0.25 | 30 | 19.28 | 96.4 | 0 | 0.9906696 | 0.1799411 | 10.1007/BF03218313
293 | fentanyl | O=C(N(C=1C=CC=CC1)C2CCN(CCC=3C=CC=CC3)CC2)CC | 5 | 1 | O/W | 0.25 | 30 | 19.28 | 96.4 | 0 | 2.066703 | 0.2005947 | 10.1007/BF03218313
293 | fentanyl | O=C(N(C=1C=CC=CC1)C2CCN(CCC=3C=CC=CC3)CC2)CC | 5 | 1 | O/W | 0.25 | 30 | 19.28 | 96.4 | 0 | 3.037103 | 0.3257099 | 10.1007/BF03218313
293 | fentanyl | O=C(N(C=1C=CC=CC1)C2CCN(CCC=3C=CC=CC3)CC2)CC | 5 | 1 | O/W | 0.25 | 30 | 19.28 | 96.4 | 0 | 4.080398 | 0.4586422 | 10.1007/BF03218313
293 | fentanyl | O=C(N(C=1C=CC=CC1)C2CCN(CCC=3C=CC=CC3)CC2)CC | 5 | 1 | O/W | 0.25 | 30 | 19.28 | 96.4 | 0 | 4.985384 | 0.4741111 | 10.1007/BF03218313
293 | fentanyl | O=C(N(C=1C=CC=CC1)C2CCN(CCC=3C=CC=CC3)CC2)CC | 5 | 1 | O/W | 0.25 | 30 | 19.28 | 96.4 | 0 | 6.057197 | 0.5522068 | 10.1007/BF03218313
293 | fentanyl | O=C(N(C=1C=CC=CC1)C2CCN(CCC=3C=CC=CC3)CC2)CC | 5 | 1 | O/W | 0.25 | 30 | 19.28 | 96.4 | 0 | 7.010204 | 0.5807201 | 10.1007/BF03218313
293 | fentanyl | O=C(N(C=1C=CC=CC1)C2CCN(CCC=3C=CC=CC3)CC2)CC | 5 | 1 | O/W | 0.25 | 30 | 19.28 | 96.4 | 0 | 8.993718 | 0.5828995 | 10.1007/BF03218313
293 | fentanyl | O=C(N(C=1C=CC=CC1)C2CCN(CCC=3C=CC=CC3)CC2)CC | 5 | 1 | O/W | 0.25 | 30 | 19.28 | 96.4 | 0 | 11.06809 | 0.6816649 | 10.1007/BF03218313
294 | fentanyl | O=C(N(C=1C=CC=CC1)C2CCN(CCC=3C=CC=CC3)CC2)CC | 5 | 1 | O/W | 0.4285714 | 32 | 27.66 | 92.2 | 0 | 0 | 0 | 10.1007/BF03218313
294 | fentanyl | O=C(N(C=1C=CC=CC1)C2CCN(CCC=3C=CC=CC3)CC2)CC | 5 | 1 | O/W | 0.4285714 | 32 | 27.66 | 92.2 | 0 | 0.3170296 | 0.01559678 | 10.1007/BF03218313
294 | fentanyl | O=C(N(C=1C=CC=CC1)C2CCN(CCC=3C=CC=CC3)CC2)CC | 5 | 1 | O/W | 0.4285714 | 32 | 27.66 | 92.2 | 0 | 0.5313028 | 0.09910107 | 10.1007/BF03218313
294 | fentanyl | O=C(N(C=1C=CC=CC1)C2CCN(CCC=3C=CC=CC3)CC2)CC | 5 | 1 | O/W | 0.4285714 | 32 | 27.66 | 92.2 | 0 | 1.042336 | 0.1433763 | 10.1007/BF03218313
294 | fentanyl | O=C(N(C=1C=CC=CC1)C2CCN(CCC=3C=CC=CC3)CC2)CC | 5 | 1 | O/W | 0.4285714 | 32 | 27.66 | 92.2 | 0 | 2.040295 | 0.2267101 | 10.1007/BF03218313
294 | fentanyl | O=C(N(C=1C=CC=CC1)C2CCN(CCC=3C=CC=CC3)CC2)CC | 5 | 1 | O/W | 0.4285714 | 32 | 27.66 | 92.2 | 0 | 3.039405 | 0.2943778 | 10.1007/BF03218313
294 | fentanyl | O=C(N(C=1C=CC=CC1)C2CCN(CCC=3C=CC=CC3)CC2)CC | 5 | 1 | O/W | 0.4285714 | 32 | 27.66 | 92.2 | 0 | 4.063197 | 0.3594292 | 10.1007/BF03218313
294 | fentanyl | O=C(N(C=1C=CC=CC1)C2CCN(CCC=3C=CC=CC3)CC2)CC | 5 | 1 | O/W | 0.4285714 | 32 | 27.66 | 92.2 | 0 | 5.039927 | 0.3983812 | 10.1007/BF03218313
294 | fentanyl | O=C(N(C=1C=CC=CC1)C2CCN(CCC=3C=CC=CC3)CC2)CC | 5 | 1 | O/W | 0.4285714 | 32 | 27.66 | 92.2 | 0 | 6.017424 | 0.4268891 | 10.1007/BF03218313
294 | fentanyl | O=C(N(C=1C=CC=CC1)C2CCN(CCC=3C=CC=CC3)CC2)CC | 5 | 1 | O/W | 0.4285714 | 32 | 27.66 | 92.2 | 0 | 6.992236 | 0.4919512 | 10.1007/BF03218313
294 | fentanyl | O=C(N(C=1C=CC=CC1)C2CCN(CCC=3C=CC=CC3)CC2)CC | 5 | 1 | O/W | 0.4285714 | 32 | 27.66 | 92.2 | 0 | 9.021277 | 0.541118 | 10.1007/BF03218313
294 | fentanyl | O=C(N(C=1C=CC=CC1)C2CCN(CCC=3C=CC=CC3)CC2)CC | 5 | 1 | O/W | 0.4285714 | 32 | 27.66 | 92.2 | 0 | 11.02314 | 0.6268444 | 10.1007/BF03218313
295 | fentanyl | O=C(N(C=1C=CC=CC1)C2CCN(CCC=3C=CC=CC3)CC2)CC | 5 | 1 | O/W | 0.1111111 | 40.7 | 8.46 | 84.6 | 0 | 0 | 0 | 10.1007/BF03218313
295 | fentanyl | O=C(N(C=1C=CC=CC1)C2CCN(CCC=3C=CC=CC3)CC2)CC | 5 | 1 | O/W | 0.1111111 | 40.7 | 8.46 | 84.6 | 0 | 0.2673637 | 0.1023037 | 10.1007/BF03218313
295 | fentanyl | O=C(N(C=1C=CC=CC1)C2CCN(CCC=3C=CC=CC3)CC2)CC | 5 | 1 | O/W | 0.1111111 | 40.7 | 8.46 | 84.6 | 0 | 0.5364021 | 0.1389903 | 10.1007/BF03218313
295 | fentanyl | O=C(N(C=1C=CC=CC1)C2CCN(CCC=3C=CC=CC3)CC2)CC | 5 | 1 | O/W | 0.1111111 | 40.7 | 8.46 | 84.6 | 0 | 1.025721 | 0.1992507 | 10.1007/BF03218313
295 | fentanyl | O=C(N(C=1C=CC=CC1)C2CCN(CCC=3C=CC=CC3)CC2)CC | 5 | 1 | O/W | 0.1111111 | 40.7 | 8.46 | 84.6 | 0 | 2.054598 | 0.2725165 | 10.1007/BF03218313
295 | fentanyl | O=C(N(C=1C=CC=CC1)C2CCN(CCC=3C=CC=CC3)CC2)CC | 5 | 1 | O/W | 0.1111111 | 40.7 | 8.46 | 84.6 | 0 | 3.009404 | 0.3641712 | 10.1007/BF03218313
295 | fentanyl | O=C(N(C=1C=CC=CC1)C2CCN(CCC=3C=CC=CC3)CC2)CC | 5 | 1 | O/W | 0.1111111 | 40.7 | 8.46 | 84.6 | 0 | 4.038667 | 0.4216888 | 10.1007/BF03218313
295 | fentanyl | O=C(N(C=1C=CC=CC1)C2CCN(CCC=3C=CC=CC3)CC2)CC | 5 | 1 | O/W | 0.1111111 | 40.7 | 8.46 | 84.6 | 0 | 5.018335 | 0.5002147 | 10.1007/BF03218313
295 | fentanyl | O=C(N(C=1C=CC=CC1)C2CCN(CCC=3C=CC=CC3)CC2)CC | 5 | 1 | O/W | 0.1111111 | 40.7 | 8.46 | 84.6 | 0 | 5.998197 | 0.5708665 | 10.1007/BF03218313
295 | fentanyl | O=C(N(C=1C=CC=CC1)C2CCN(CCC=3C=CC=CC3)CC2)CC | 5 | 1 | O/W | 0.1111111 | 40.7 | 8.46 | 84.6 | 0 | 7.001438 | 0.6887573 | 10.1007/BF03218313
295 | fentanyl | O=C(N(C=1C=CC=CC1)C2CCN(CCC=3C=CC=CC3)CC2)CC | 5 | 1 | O/W | 0.1111111 | 40.7 | 8.46 | 84.6 | 0 | 8.984155 | 0.8930481 | 10.1007/BF03218313
295 | fentanyl | O=C(N(C=1C=CC=CC1)C2CCN(CCC=3C=CC=CC3)CC2)CC | 5 | 1 | O/W | 0.1111111 | 40.7 | 8.46 | 84.6 | 0 | 11.01949 | 0.9529704 | 10.1007/BF03218313
296 | fentanyl | O=C(N(C=1C=CC=CC1)C2CCN(CCC=3C=CC=CC3)CC2)CC | 5 | 1 | O/W | 0.1111111 | 26.5 | 7.14 | 71.4 | 0 | 0 | 0 | 10.1007/BF03218313
296 | fentanyl | O=C(N(C=1C=CC=CC1)C2CCN(CCC=3C=CC=CC3)CC2)CC | 5 | 1 | O/W | 0.1111111 | 26.5 | 7.14 | 71.4 | 0 | 0.2929987 | 0.05767868 | 10.1007/BF03218313
296 | fentanyl | O=C(N(C=1C=CC=CC1)C2CCN(CCC=3C=CC=CC3)CC2)CC | 5 | 1 | O/W | 0.1111111 | 26.5 | 7.14 | 71.4 | 0 | 0.5622947 | 0.0838665 | 10.1007/BF03218313
296 | fentanyl | O=C(N(C=1C=CC=CC1)C2CCN(CCC=3C=CC=CC3)CC2)CC | 5 | 1 | O/W | 0.1111111 | 26.5 | 7.14 | 71.4 | 0 | 1.002727 | 0.1362636 | 10.1007/BF03218313
296 | fentanyl | O=C(N(C=1C=CC=CC1)C2CCN(CCC=3C=CC=CC3)CC2)CC | 5 | 1 | O/W | 0.1111111 | 26.5 | 7.14 | 71.4 | 0 | 2.006291 | 0.241031 | 10.1007/BF03218313
296 | fentanyl | O=C(N(C=1C=CC=CC1)C2CCN(CCC=3C=CC=CC3)CC2)CC | 5 | 1 | O/W | 0.1111111 | 26.5 | 7.14 | 71.4 | 0 | 3.034717 | 0.3326696 | 10.1007/BF03218313
296 | fentanyl | O=C(N(C=1C=CC=CC1)C2CCN(CCC=3C=CC=CC3)CC2)CC | 5 | 1 | O/W | 0.1111111 | 26.5 | 7.14 | 71.4 | 0 | 4.039633 | 0.3823185 | 10.1007/BF03218313
296 | fentanyl | O=C(N(C=1C=CC=CC1)C2CCN(CCC=3C=CC=CC3)CC2)CC | 5 | 1 | O/W | 0.1111111 | 26.5 | 7.14 | 71.4 | 0 | 5.044614 | 0.4293428 | 10.1007/BF03218313
296 | fentanyl | O=C(N(C=1C=CC=CC1)C2CCN(CCC=3C=CC=CC3)CC2)CC | 5 | 1 | O/W | 0.1111111 | 26.5 | 7.14 | 71.4 | 0 | 6.024926 | 0.4816218 | 10.1007/BF03218313
296 | fentanyl | O=C(N(C=1C=CC=CC1)C2CCN(CCC=3C=CC=CC3)CC2)CC | 5 | 1 | O/W | 0.1111111 | 26.5 | 7.14 | 71.4 | 0 | 7.005432 | 0.5260268 | 10.1007/BF03218313
296 | fentanyl | O=C(N(C=1C=CC=CC1)C2CCN(CCC=3C=CC=CC3)CC2)CC | 5 | 1 | O/W | 0.1111111 | 26.5 | 7.14 | 71.4 | 0 | 9.014943 | 0.6384482 | 10.1007/BF03218313
296 | fentanyl | O=C(N(C=1C=CC=CC1)C2CCN(CCC=3C=CC=CC3)CC2)CC | 5 | 1 | O/W | 0.1111111 | 26.5 | 7.14 | 71.4 | 0 | 11.0012 | 0.6983812 | 10.1007/BF03218313
297 | fentanyl | O=C(N(C=1C=CC=CC1)C2CCN(CCC=3C=CC=CC3)CC2)CC | 5 | 1 | O/W | 0.1111111 | 25.4 | 7.22 | 72.2 | 0 | 0 | 0 | 10.1007/BF03218313
297 | fentanyl | O=C(N(C=1C=CC=CC1)C2CCN(CCC=3C=CC=CC3)CC2)CC | 5 | 1 | O/W | 0.1111111 | 25.4 | 7.22 | 72.2 | 0 | 0.2926766 | 0.07080211 | 10.1007/BF03218313
297 | fentanyl | O=C(N(C=1C=CC=CC1)C2CCN(CCC=3C=CC=CC3)CC2)CC | 5 | 1 | O/W | 0.1111111 | 25.4 | 7.22 | 72.2 | 0 | 0.5127638 | 0.10225 | 10.1007/BF03218313
297 | fentanyl | O=C(N(C=1C=CC=CC1)C2CCN(CCC=3C=CC=CC3)CC2)CC | 5 | 1 | O/W | 0.1111111 | 25.4 | 7.22 | 72.2 | 0 | 1.002083 | 0.1625105 | 10.1007/BF03218313
297 | fentanyl | O=C(N(C=1C=CC=CC1)C2CCN(CCC=3C=CC=CC3)CC2)CC | 5 | 1 | O/W | 0.1111111 | 25.4 | 7.22 | 72.2 | 0 | 2.006355 | 0.2384063 | 10.1007/BF03218313
297 | fentanyl | O=C(N(C=1C=CC=CC1)C2CCN(CCC=3C=CC=CC3)CC2)CC | 5 | 1 | O/W | 0.1111111 | 25.4 | 7.22 | 72.2 | 0 | 3.011014 | 0.298554 | 10.1007/BF03218313
297 | fentanyl | O=C(N(C=1C=CC=CC1)C2CCN(CCC=3C=CC=CC3)CC2)CC | 5 | 1 | O/W | 0.1111111 | 25.4 | 7.22 | 72.2 | 0 | 4.04002 | 0.3665704 | 10.1007/BF03218313
297 | fentanyl | O=C(N(C=1C=CC=CC1)C2CCN(CCC=3C=CC=CC3)CC2)CC | 5 | 1 | O/W | 0.1111111 | 25.4 | 7.22 | 72.2 | 0 | 4.99547 | 0.4319782 | 10.1007/BF03218313
297 | fentanyl | O=C(N(C=1C=CC=CC1)C2CCN(CCC=3C=CC=CC3)CC2)CC | 5 | 1 | O/W | 0.1111111 | 25.4 | 7.22 | 72.2 | 0 | 6.025184 | 0.4711231 | 10.1007/BF03218313
297 | fentanyl | O=C(N(C=1C=CC=CC1)C2CCN(CCC=3C=CC=CC3)CC2)CC | 5 | 1 | O/W | 0.1111111 | 25.4 | 7.22 | 72.2 | 0 | 6.981794 | 0.4892866 | 10.1007/BF03218313
297 | fentanyl | O=C(N(C=1C=CC=CC1)C2CCN(CCC=3C=CC=CC3)CC2)CC | 5 | 1 | O/W | 0.1111111 | 25.4 | 7.22 | 72.2 | 0 | 9.016875 | 0.5597076 | 10.1007/BF03218313
297 | fentanyl | O=C(N(C=1C=CC=CC1)C2CCN(CCC=3C=CC=CC3)CC2)CC | 5 | 1 | O/W | 0.1111111 | 25.4 | 7.22 | 72.2 | 0 | 11.02787 | 0.6117612 | 10.1007/BF03218313
298 | 5-fluorouracil | O=C1NC=C(F)C(=O)N1 | 104 | 1 | O/W | 0.8 | 26 | 20 | 45 | 0 | 0 | 0 | 10.1016/S0928-0987(02)00023-4
298 | 5-fluorouracil | O=C1NC=C(F)C(=O)N1 | 104 | 1 | O/W | 0.8 | 26 | 20 | 45 | 0 | 0.1381243 | 0.08185213 | 10.1016/S0928-0987(02)00023-4
298 | 5-fluorouracil | O=C1NC=C(F)C(=O)N1 | 104 | 1 | O/W | 0.8 | 26 | 20 | 45 | 0 | 0.1393026 | 0.1081678 | 10.1016/S0928-0987(02)00023-4
298 | 5-fluorouracil | O=C1NC=C(F)C(=O)N1 | 104 | 1 | O/W | 0.8 | 26 | 20 | 45 | 0 | 0.2750703 | 0.1403126 | 10.1016/S0928-0987(02)00023-4
298 | 5-fluorouracil | O=C1NC=C(F)C(=O)N1 | 104 | 1 | O/W | 0.8 | 26 | 20 | 45 | 0 | 0.4105761 | 0.1666095 | 10.1016/S0928-0987(02)00023-4
298 | 5-fluorouracil | O=C1NC=C(F)C(=O)N1 | 104 | 1 | O/W | 0.8 | 26 | 20 | 45 | 0 | 1.08588 | 0.2483868 | 10.1016/S0928-0987(02)00023-4
298 | 5-fluorouracil | O=C1NC=C(F)C(=O)N1 | 104 | 1 | O/W | 0.8 | 26 | 20 | 45 | 0 | 2.029053 | 0.312583 | 10.1016/S0928-0987(02)00023-4
298 | 5-fluorouracil | O=C1NC=C(F)C(=O)N1 | 104 | 1 | O/W | 0.8 | 26 | 20 | 45 | 0 | 2.971964 | 0.3709312 | 10.1016/S0928-0987(02)00023-4
298 | 5-fluorouracil | O=C1NC=C(F)C(=O)N1 | 104 | 1 | O/W | 0.8 | 26 | 20 | 45 | 0 | 4.092669 | 0.400015 | 10.1016/S0928-0987(02)00023-4
298 | 5-fluorouracil | O=C1NC=C(F)C(=O)N1 | 104 | 1 | O/W | 0.8 | 26 | 20 | 45 | 0 | 5.348487 | 0.4466237 | 10.1016/S0928-0987(02)00023-4
298 | 5-fluorouracil | O=C1NC=C(F)C(=O)N1 | 104 | 1 | O/W | 0.8 | 26 | 20 | 45 | 0 | 7.007288 | 0.4931764 | 10.1016/S0928-0987(02)00023-4
298 | 5-fluorouracil | O=C1NC=C(F)C(=O)N1 | 104 | 1 | O/W | 0.8 | 26 | 20 | 45 | 0 | 8.038834 | 0.5310445 | 10.1016/S0928-0987(02)00023-4
298 | 5-fluorouracil | O=C1NC=C(F)C(=O)N1 | 104 | 1 | O/W | 0.8 | 26 | 20 | 45 | 0 | 8.980436 | 0.5601531 | 10.1016/S0928-0987(02)00023-4
298 | 5-fluorouracil | O=C1NC=C(F)C(=O)N1 | 104 | 1 | O/W | 0.8 | 26 | 20 | 45 | 0 | 10.05623 | 0.5863191 | 10.1016/S0928-0987(02)00023-4
298 | 5-fluorouracil | O=C1NC=C(F)C(=O)N1 | 104 | 1 | O/W | 0.8 | 26 | 20 | 45 | 0 | 11.26649 | 0.6153904 | 10.1016/S0928-0987(02)00023-4
298 | 5-fluorouracil | O=C1NC=C(F)C(=O)N1 | 104 | 1 | O/W | 0.8 | 26 | 20 | 45 | 0 | 13.05975 | 0.6648483 | 10.1016/S0928-0987(02)00023-4
298 | 5-fluorouracil | O=C1NC=C(F)C(=O)N1 | 104 | 1 | O/W | 0.8 | 26 | 20 | 45 | 0 | 14.04613 | 0.6939507 | 10.1016/S0928-0987(02)00023-4
298 | 5-fluorouracil | O=C1NC=C(F)C(=O)N1 | 104 | 1 | O/W | 0.8 | 26 | 20 | 45 | 0 | 15.07715 | 0.7201229 | 10.1016/S0928-0987(02)00023-4
298 | 5-fluorouracil | O=C1NC=C(F)C(=O)N1 | 104 | 1 | O/W | 0.8 | 26 | 20 | 45 | 0 | 16.01888 | 0.7521556 | 10.1016/S0928-0987(02)00023-4
298 | 5-fluorouracil | O=C1NC=C(F)C(=O)N1 | 104 | 1 | O/W | 0.8 | 26 | 20 | 45 | 0 | 17.27379 | 0.7782966 | 10.1016/S0928-0987(02)00023-4
298 | 5-fluorouracil | O=C1NC=C(F)C(=O)N1 | 104 | 1 | O/W | 0.8 | 26 | 20 | 45 | 0 | 18.30507 | 0.8103168 | 10.1016/S0928-0987(02)00023-4
298 | 5-fluorouracil | O=C1NC=C(F)C(=O)N1 | 104 | 1 | O/W | 0.8 | 26 | 20 | 45 | 0 | 20.05473 | 0.8860965 | 10.1016/S0928-0987(02)00023-4
298 | 5-fluorouracil | O=C1NC=C(F)C(=O)N1 | 104 | 1 | O/W | 0.8 | 26 | 20 | 45 | 0 | 21.08733 | 0.9473563 | 10.1016/S0928-0987(02)00023-4
298 | 5-fluorouracil | O=C1NC=C(F)C(=O)N1 | 104 | 1 | O/W | 0.8 | 26 | 20 | 45 | 0 | 22.07331 | 0.9676868 | 10.1016/S0928-0987(02)00023-4
298 | 5-fluorouracil | O=C1NC=C(F)C(=O)N1 | 104 | 1 | O/W | 0.8 | 26 | 20 | 45 | 0 | 23.10342 | 0.9733914 | 10.1016/S0928-0987(02)00023-4
299 | naproxen sodium | [Na].O=C(O)C(C1=CC=C2C=C(OC)C=CC2=C1)C | 34 | 1 | O/W | 0.1 | 9 | 2 | 22 | 0 | 0 | 0 | 10.1080/02652040010018641
299 | naproxen sodium | [Na].O=C(O)C(C1=CC=C2C=C(OC)C=CC2=C1)C | 34 | 1 | O/W | 0.1 | 9 | 2 | 22 | 0 | 0.03679557 | 0.2188058 | 10.1080/02652040010018641
299 | naproxen sodium | [Na].O=C(O)C(C1=CC=C2C=C(OC)C=CC2=C1)C | 34 | 1 | O/W | 0.1 | 9 | 2 | 22 | 0 | 0.250223 | 0.5080806 | 10.1080/02652040010018641
299 | naproxen sodium | [Na].O=C(O)C(C1=CC=C2C=C(OC)C=CC2=C1)C | 34 | 1 | O/W | 0.1 | 9 | 2 | 22 | 0 | 0.505234 | 0.5986462 | 10.1080/02652040010018641
299 | naproxen sodium | [Na].O=C(O)C(C1=CC=C2C=C(OC)C=CC2=C1)C | 34 | 1 | O/W | 0.1 | 9 | 2 | 22 | 0 | 1.007451 | 0.712448 | 10.1080/02652040010018641
299 | naproxen sodium | [Na].O=C(O)C(C1=CC=C2C=C(OC)C=CC2=C1)C | 34 | 1 | O/W | 0.1 | 9 | 2 | 22 | 0 | 1.510127 | 0.8498181 | 10.1080/02652040010018641
299 | naproxen sodium | [Na].O=C(O)C(C1=CC=C2C=C(OC)C=CC2=C1)C | 34 | 1 | O/W | 0.1 | 9 | 2 | 22 | 0 | 2.011426 | 0.916483 | 10.1080/02652040010018641
299 | naproxen sodium | [Na].O=C(O)C(C1=CC=C2C=C(OC)C=CC2=C1)C | 34 | 1 | O/W | 0.1 | 9 | 2 | 22 | 0 | 2.505444 | 0.9427537 | 10.1080/02652040010018641
299 | naproxen sodium | [Na].O=C(O)C(C1=CC=C2C=C(OC)C=CC2=C1)C | 34 | 1 | O/W | 0.1 | 9 | 2 | 22 | 0 | 3.012908 | 0.9925753 | 10.1080/02652040010018641
299 | naproxen sodium | [Na].O=C(O)C(C1=CC=C2C=C(OC)C=CC2=C1)C | 34 | 1 | O/W | 0.1 | 9 | 2 | 22 | 0 | 3.506533 | 0.9986445 | 10.1080/02652040010018641
299 | naproxen sodium | [Na].O=C(O)C(C1=CC=C2C=C(OC)C=CC2=C1)C | 34 | 1 | O/W | 0.1 | 9 | 2 | 22 | 0 | 4.012947 | 0.9945954 | 10.1080/02652040010018641
300 | rifampicin | CC1C=CC=C(C(=O)NC2=C(C(=C3C(=C2O)C(=C(C4=C3C(=O)C(O4)(OC=CC(C(C(C(C(C(C1O)C)O)C)OC(=O)C)C)OC)C)C)O)O)C=NN5CCN(CC5)C)C | 82.5 | 3 | O/W | 0.5 | 6.84 | 4.066667 | 12.2 | 0 | 0 | 0 | 10.1023/A:1007527204887
300 | rifampicin | CC1C=CC=C(C(=O)NC2=C(C(=C3C(=C2O)C(=C(C4=C3C(=O)C(O4)(OC=CC(C(C(C(C(C(C1O)C)O)C)OC(=O)C)C)OC)C)C)O)O)C=NN5CCN(CC5)C)C | 82.5 | 3 | O/W | 0.5 | 6.84 | 4.066667 | 12.2 | 0 | 0.0704501 | 0.09893795 | 10.1023/A:1007527204887
300 | rifampicin | CC1C=CC=C(C(=O)NC2=C(C(=C3C(=C2O)C(=C(C4=C3C(=O)C(O4)(OC=CC(C(C(C(C(C(C1O)C)O)C)OC(=O)C)C)OC)C)C)O)O)C=NN5CCN(CC5)C)C | 82.5 | 3 | O/W | 0.5 | 6.84 | 4.066667 | 12.2 | 0 | 0.5107632 | 0.3201647 | 10.1023/A:1007527204887
300 | rifampicin | CC1C=CC=C(C(=O)NC2=C(C(=C3C(=C2O)C(=C(C4=C3C(=O)C(O4)(OC=CC(C(C(C(C(C(C1O)C)O)C)OC(=O)C)C)OC)C)C)O)O)C=NN5CCN(CC5)C)C | 82.5 | 3 | O/W | 0.5 | 6.84 | 4.066667 | 12.2 | 0 | 1.021526 | 0.3668919 | 10.1023/A:1007527204887
300 | rifampicin | CC1C=CC=C(C(=O)NC2=C(C(=C3C(=C2O)C(=C(C4=C3C(=O)C(O4)(OC=CC(C(C(C(C(C(C1O)C)O)C)OC(=O)C)C)OC)C)C)O)O)C=NN5CCN(CC5)C)C | 82.5 | 3 | O/W | 0.5 | 6.84 | 4.066667 | 12.2 | 0 | 2.02544 | 0.4395181 | 10.1023/A:1007527204887
300 | rifampicin | CC1C=CC=C(C(=O)NC2=C(C(=C3C(=C2O)C(=C(C4=C3C(=O)C(O4)(OC=CC(C(C(C(C(C(C1O)C)O)C)OC(=O)C)C)OC)C)C)O)O)C=NN5CCN(CC5)C)C | 82.5 | 3 | O/W | 0.5 | 6.84 | 4.066667 | 12.2 | 0 | 3.029354 | 0.491311 | 10.1023/A:1007527204887
300 | rifampicin | CC1C=CC=C(C(=O)NC2=C(C(=C3C(=C2O)C(=C(C4=C3C(=O)C(O4)(OC=CC(C(C(C(C(C(C1O)C)O)C)OC(=O)C)C)OC)C)C)O)O)C=NN5CCN(CC5)C)C | 82.5 | 3 | O/W | 0.5 | 6.84 | 4.066667 | 12.2 | 0 | 4.015656 | 0.5326922 | 10.1023/A:1007527204887
300 | rifampicin | CC1C=CC=C(C(=O)NC2=C(C(=C3C(=C2O)C(=C(C4=C3C(=O)C(O4)(OC=CC(C(C(C(C(C(C1O)C)O)C)OC(=O)C)C)OC)C)C)O)O)C=NN5CCN(CC5)C)C | 82.5 | 3 | O/W | 0.5 | 6.84 | 4.066667 | 12.2 | 0 | 5.019569 | 0.6261517 | 10.1023/A:1007527204887
300 | rifampicin | CC1C=CC=C(C(=O)NC2=C(C(=C3C(=C2O)C(=C(C4=C3C(=O)C(O4)(OC=CC(C(C(C(C(C(C1O)C)O)C)OC(=O)C)C)OC)C)C)O)O)C=NN5CCN(CC5)C)C | 82.5 | 3 | O/W | 0.5 | 6.84 | 4.066667 | 12.2 | 0 | 7.009785 | 0.6880759 | 10.1023/A:1007527204887
300 | rifampicin | CC1C=CC=C(C(=O)NC2=C(C(=C3C(=C2O)C(=C(C4=C3C(=O)C(O4)(OC=CC(C(C(C(C(C(C1O)C)O)C)OC(=O)C)C)OC)C)C)O)O)C=NN5CCN(CC5)C)C | 82.5 | 3 | O/W | 0.5 | 6.84 | 4.066667 | 12.2 | 0 | 9.052838 | 0.723943 | 10.1023/A:1007527204887
301 | rifampicin | CC1C=CC=C(C(=O)NC2=C(C(=C3C(=C2O)C(=C(C4=C3C(=O)C(O4)(OC=CC(C(C(C(C(C(C1O)C)O)C)OC(=O)C)C)OC)C)C)O)O)C=NN5CCN(CC5)C)C | 82.5 | 3 | O/W | 0.88 | 3.45 | 20.78298 | 44.4 | 0 | 0 | 0 | 10.1023/A:1007527204887
301 | rifampicin | CC1C=CC=C(C(=O)NC2=C(C(=C3C(=C2O)C(=C(C4=C3C(=O)C(O4)(OC=CC(C(C(C(C(C(C1O)C)O)C)OC(=O)C)C)OC)C)C)O)O)C=NN5CCN(CC5)C)C | 82.5 | 3 | O/W | 0.88 | 3.45 | 20.78298 | 44.4 | 0 | 0.03522505 | 0.09634397 | 10.1023/A:1007527204887
301 | rifampicin | CC1C=CC=C(C(=O)NC2=C(C(=C3C(=C2O)C(=C(C4=C3C(=O)C(O4)(OC=CC(C(C(C(C(C(C1O)C)O)C)OC(=O)C)C)OC)C)C)O)O)C=NN5CCN(CC5)C)C | 82.5 | 3 | O/W | 0.88 | 3.45 | 20.78298 | 44.4 | 0 | 0.5283757 | 0.3618263 | 10.1023/A:1007527204887
301 | rifampicin | CC1C=CC=C(C(=O)NC2=C(C(=C3C(=C2O)C(=C(C4=C3C(=O)C(O4)(OC=CC(C(C(C(C(C(C1O)C)O)C)OC(=O)C)C)OC)C)C)O)O)C=NN5CCN(CC5)C)C | 82.5 | 3 | O/W | 0.88 | 3.45 | 20.78298 | 44.4 | 0 | 1.003914 | 0.4971053 | 10.1023/A:1007527204887
301 | rifampicin | CC1C=CC=C(C(=O)NC2=C(C(=C3C(=C2O)C(=C(C4=C3C(=O)C(O4)(OC=CC(C(C(C(C(C(C1O)C)O)C)OC(=O)C)C)OC)C)C)O)O)C=NN5CCN(CC5)C)C | 82.5 | 3 | O/W | 0.88 | 3.45 | 20.78298 | 44.4 | 0 | 2.02544 | 0.5671223 | 10.1023/A:1007527204887
301 | rifampicin | CC1C=CC=C(C(=O)NC2=C(C(=C3C(=C2O)C(=C(C4=C3C(=O)C(O4)(OC=CC(C(C(C(C(C(C1O)C)O)C)OC(=O)C)C)OC)C)C)O)O)C=NN5CCN(CC5)C)C | 82.5 | 3 | O/W | 0.88 | 3.45 | 20.78298 | 44.4 | 0 | 3.046967 | 0.5824517 | 10.1023/A:1007527204887
301 | rifampicin | CC1C=CC=C(C(=O)NC2=C(C(=C3C(=C2O)C(=C(C4=C3C(=O)C(O4)(OC=CC(C(C(C(C(C(C1O)C)O)C)OC(=O)C)C)OC)C)C)O)O)C=NN5CCN(CC5)C)C | 82.5 | 3 | O/W | 0.88 | 3.45 | 20.78298 | 44.4 | 0 | 3.962818 | 0.5899992 | 10.1023/A:1007527204887
301 | rifampicin | CC1C=CC=C(C(=O)NC2=C(C(=C3C(=C2O)C(=C(C4=C3C(=O)C(O4)(OC=CC(C(C(C(C(C(C1O)C)O)C)OC(=O)C)C)OC)C)C)O)O)C=NN5CCN(CC5)C)C | 82.5 | 3 | O/W | 0.88 | 3.45 | 20.78298 | 44.4 | 0 | 5.019569 | 0.6027142 | 10.1023/A:1007527204887
301 | rifampicin | CC1C=CC=C(C(=O)NC2=C(C(=C3C(=C2O)C(=C(C4=C3C(=O)C(O4)(OC=CC(C(C(C(C(C(C1O)C)O)C)OC(=O)C)C)OC)C)C)O)O)C=NN5CCN(CC5)C)C | 82.5 | 3 | O/W | 0.88 | 3.45 | 20.78298 | 44.4 | 0 | 7.009785 | 0.6333884 | 10.1023/A:1007527204887
301 | rifampicin | CC1C=CC=C(C(=O)NC2=C(C(=C3C(=C2O)C(=C(C4=C3C(=O)C(O4)(OC=CC(C(C(C(C(C(C1O)C)O)C)OC(=O)C)C)OC)C)C)O)O)C=NN5CCN(CC5)C)C | 82.5 | 3 | O/W | 0.88 | 3.45 | 20.78298 | 44.4 | 0 | 9.07045 | 0.6484171 | 10.1023/A:1007527204887
302 | guanosine | O=C1N=C(N)NC2=C1N=CN2C3OC(CO)C(O)C3O | 75 | 1 | O/W | 0.06 | 115 | 2.49 | 46.5 | 0 | 0 | 0 | 10.1081/PDT-100100542
302 | guanosine | O=C1N=C(N)NC2=C1N=CN2C3OC(CO)C(O)C3O | 75 | 1 | O/W | 0.06 | 115 | 2.49 | 46.5 | 0 | 0.09682856 | 0.02605863 | 10.1081/PDT-100100542
302 | guanosine | O=C1N=C(N)NC2=C1N=CN2C3OC(CO)C(O)C3O | 75 | 1 | O/W | 0.06 | 115 | 2.49 | 46.5 | 0 | 0.2694994 | 0.04169381 | 10.1081/PDT-100100542
302 | guanosine | O=C1N=C(N)NC2=C1N=CN2C3OC(CO)C(O)C3O | 75 | 1 | O/W | 0.06 | 115 | 2.49 | 46.5 | 0 | 0.3668141 | 0.06514658 | 10.1081/PDT-100100542
302 | guanosine | O=C1N=C(N)NC2=C1N=CN2C3OC(CO)C(O)C3O | 75 | 1 | O/W | 0.06 | 115 | 2.49 | 46.5 | 0 | 0.4641289 | 0.08859935 | 10.1081/PDT-100100542
302 | guanosine | O=C1N=C(N)NC2=C1N=CN2C3OC(CO)C(O)C3O | 75 | 1 | O/W | 0.06 | 115 | 2.49 | 46.5 | 0 | 0.536568 | 0.1120521 | 10.1081/PDT-100100542
302 | guanosine | O=C1N=C(N)NC2=C1N=CN2C3OC(CO)C(O)C3O | 75 | 1 | O/W | 0.06 | 115 | 2.49 | 46.5 | 0 | 0.9980229 | 0.2319218 | 10.1081/PDT-100100542
302 | guanosine | O=C1N=C(N)NC2=C1N=CN2C3OC(CO)C(O)C3O | 75 | 1 | O/W | 0.06 | 115 | 2.49 | 46.5 | 0 | 1.169965 | 0.2553746 | 10.1081/PDT-100100542
302 | guanosine | O=C1N=C(N)NC2=C1N=CN2C3OC(CO)C(O)C3O | 75 | 1 | O/W | 0.06 | 115 | 2.49 | 46.5 | 0 | 1.881634 | 0.3596091 | 10.1081/PDT-100100542
302 | guanosine | O=C1N=C(N)NC2=C1N=CN2C3OC(CO)C(O)C3O | 75 | 1 | O/W | 0.06 | 115 | 2.49 | 46.5 | 0 | 3.041794 | 0.4560261 | 10.1081/PDT-100100542
302 | guanosine | O=C1N=C(N)NC2=C1N=CN2C3OC(CO)C(O)C3O | 75 | 1 | O/W | 0.06 | 115 | 2.49 | 46.5 | 0 | 4.125383 | 0.5732899 | 10.1081/PDT-100100542
302 | guanosine | O=C1N=C(N)NC2=C1N=CN2C3OC(CO)C(O)C3O | 75 | 1 | O/W | 0.06 | 115 | 2.49 | 46.5 | 0 | 4.941174 | 0.628013 | 10.1081/PDT-100100542
302 | guanosine | O=C1N=C(N)NC2=C1N=CN2C3OC(CO)C(O)C3O | 75 | 1 | O/W | 0.06 | 115 | 2.49 | 46.5 | 0 | 5.980116 | 0.6905537 | 10.1081/PDT-100100542
302 | guanosine | O=C1N=C(N)NC2=C1N=CN2C3OC(CO)C(O)C3O | 75 | 1 | O/W | 0.06 | 115 | 2.49 | 46.5 | 0 | 7.045149 | 0.7400651 | 10.1081/PDT-100100542
302 | guanosine | O=C1N=C(N)NC2=C1N=CN2C3OC(CO)C(O)C3O | 75 | 1 | O/W | 0.06 | 115 | 2.49 | 46.5 | 0 | 8.115044 | 0.7374593 | 10.1081/PDT-100100542
303 | guanosine | O=C1N=C(N)NC2=C1N=CN2C3OC(CO)C(O)C3O | 75 | 1 | O/W | 0.06 | 207.5 | 2.72 | 50.8 | 0 | 0 | 0 | 10.1081/PDT-100100542
303 | guanosine | O=C1N=C(N)NC2=C1N=CN2C3OC(CO)C(O)C3O | 75 | 1 | O/W | 0.06 | 207.5 | 2.72 | 50.8 | 0 | 0.1224334 | 0.01824104 | 10.1081/PDT-100100542
303 | guanosine | O=C1N=C(N)NC2=C1N=CN2C3OC(CO)C(O)C3O | 75 | 1 | O/W | 0.06 | 207.5 | 2.72 | 50.8 | 0 | 0.1682953 | 0.05993485 | 10.1081/PDT-100100542
303 | guanosine | O=C1N=C(N)NC2=C1N=CN2C3OC(CO)C(O)C3O | 75 | 1 | O/W | 0.06 | 207.5 | 2.72 | 50.8 | 0 | 0.2151296 | 0.09120521 | 10.1081/PDT-100100542
303 | guanosine | O=C1N=C(N)NC2=C1N=CN2C3OC(CO)C(O)C3O | 75 | 1 | O/W | 0.06 | 207.5 | 2.72 | 50.8 | 0 | 0.285624 | 0.1355049 | 10.1081/PDT-100100542
303 | guanosine | O=C1N=C(N)NC2=C1N=CN2C3OC(CO)C(O)C3O | 75 | 1 | O/W | 0.06 | 207.5 | 2.72 | 50.8 | 0 | 0.3336737 | 0.1537459 | 10.1081/PDT-100100542
303 | guanosine | O=C1N=C(N)NC2=C1N=CN2C3OC(CO)C(O)C3O | 75 | 1 | O/W | 0.06 | 207.5 | 2.72 | 50.8 | 0 | 0.4036819 | 0.2032573 | 10.1081/PDT-100100542
303 | guanosine | O=C1N=C(N)NC2=C1N=CN2C3OC(CO)C(O)C3O | 75 | 1 | O/W | 0.06 | 207.5 | 2.72 | 50.8 | 0 | 0.4768503 | 0.2188925 | 10.1081/PDT-100100542
303 | guanosine | O=C1N=C(N)NC2=C1N=CN2C3OC(CO)C(O)C3O | 75 | 1 | O/W | 0.06 | 207.5 | 2.72 | 50.8 | 0 | 0.5690602 | 0.2970684 | 10.1081/PDT-100100542
303 | guanosine | O=C1N=C(N)NC2=C1N=CN2C3OC(CO)C(O)C3O | 75 | 1 | O/W | 0.06 | 207.5 | 2.72 | 50.8 | 0 | 0.9807639 | 0.4169381 | 10.1081/PDT-100100542
303 | guanosine | O=C1N=C(N)NC2=C1N=CN2C3OC(CO)C(O)C3O | 75 | 1 | O/W | 0.06 | 207.5 | 2.72 | 50.8 | 0 | 1.323189 | 0.4794788 | 10.1081/PDT-100100542
303 | guanosine | O=C1N=C(N)NC2=C1N=CN2C3OC(CO)C(O)C3O | 75 | 1 | O/W | 0.06 | 207.5 | 2.72 | 50.8 | 0 | 1.865591 | 0.5315961 | 10.1081/PDT-100100542
303 | guanosine | O=C1N=C(N)NC2=C1N=CN2C3OC(CO)C(O)C3O | 75 | 1 | O/W | 0.06 | 207.5 | 2.72 | 50.8 | 0 | 2.111673 | 0.5602606 | 10.1081/PDT-100100542
303 | guanosine | O=C1N=C(N)NC2=C1N=CN2C3OC(CO)C(O)C3O | 75 | 1 | O/W | 0.06 | 207.5 | 2.72 | 50.8 | 0 | 2.357998 | 0.5863192 | 10.1081/PDT-100100542
303 | guanosine | O=C1N=C(N)NC2=C1N=CN2C3OC(CO)C(O)C3O | 75 | 1 | O/W | 0.06 | 207.5 | 2.72 | 50.8 | 0 | 2.974298 | 0.6462541 | 10.1081/PDT-100100542
303 | guanosine | O=C1N=C(N)NC2=C1N=CN2C3OC(CO)C(O)C3O | 75 | 1 | O/W | 0.06 | 207.5 | 2.72 | 50.8 | 0 | 3.969323 | 0.6462541 | 10.1081/PDT-100100542
304 | guanosine | O=C1N=C(N)NC2=C1N=CN2C3OC(CO)C(O)C3O | 140 | 5.67 | O/W | 0.06 | 115 | 2.53 | 47.3 | 0 | 0 | 0 | 10.1081/PDT-100100542
304 | guanosine | O=C1N=C(N)NC2=C1N=CN2C3OC(CO)C(O)C3O | 140 | 5.67 | O/W | 0.06 | 115 | 2.53 | 47.3 | 0 | 0.05274262 | 0.08548468 | 10.1081/PDT-100100542
304 | guanosine | O=C1N=C(N)NC2=C1N=CN2C3OC(CO)C(O)C3O | 140 | 5.67 | O/W | 0.06 | 115 | 2.53 | 47.3 | 0 | 0.1318565 | 0.1314749 | 10.1081/PDT-100100542
304 | guanosine | O=C1N=C(N)NC2=C1N=CN2C3OC(CO)C(O)C3O | 140 | 5.67 | O/W | 0.06 | 115 | 2.53 | 47.3 | 0 | 0.1845992 | 0.1676174 | 10.1081/PDT-100100542
304 | guanosine | O=C1N=C(N)NC2=C1N=CN2C3OC(CO)C(O)C3O | 140 | 5.67 | O/W | 0.06 | 115 | 2.53 | 47.3 | 0 | 0.2637131 | 0.1774234 | 10.1081/PDT-100100542
304 | guanosine | O=C1N=C(N)NC2=C1N=CN2C3OC(CO)C(O)C3O | 140 | 5.67 | O/W | 0.06 | 115 | 2.53 | 47.3 | 0 | 0.4483122 | 0.2266198 | 10.1081/PDT-100100542
304 | guanosine | O=C1N=C(N)NC2=C1N=CN2C3OC(CO)C(O)C3O | 140 | 5.67 | O/W | 0.06 | 115 | 2.53 | 47.3 | 0 | 1.292194 | 0.2785851 | 10.1081/PDT-100100542
304 | guanosine | O=C1N=C(N)NC2=C1N=CN2C3OC(CO)C(O)C3O | 140 | 5.67 | O/W | 0.06 | 115 | 2.53 | 47.3 | 0 | 1.845992 | 0.3406479 | 10.1081/PDT-100100542
304 | guanosine | O=C1N=C(N)NC2=C1N=CN2C3OC(CO)C(O)C3O | 140 | 5.67 | O/W | 0.06 | 115 | 2.53 | 47.3 | 0 | 3.322785 | 0.4973767 | 10.1081/PDT-100100542
304 | guanosine | O=C1N=C(N)NC2=C1N=CN2C3OC(CO)C(O)C3O | 140 | 5.67 | O/W | 0.06 | 115 | 2.53 | 47.3 | 0 | 4.324895 | 0.6446119 | 10.1081/PDT-100100542
304 | guanosine | O=C1N=C(N)NC2=C1N=CN2C3OC(CO)C(O)C3O | 140 | 5.67 | O/W | 0.06 | 115 | 2.53 | 47.3 | 0 | 5.300633 | 0.7293679 | 10.1081/PDT-100100542
304 | guanosine | O=C1N=C(N)NC2=C1N=CN2C3OC(CO)C(O)C3O | 140 | 5.67 | O/W | 0.06 | 115 | 2.53 | 47.3 | 0 | 6.302743 | 0.8371294 | 10.1081/PDT-100100542
304 | guanosine | O=C1N=C(N)NC2=C1N=CN2C3OC(CO)C(O)C3O | 140 | 5.67 | O/W | 0.06 | 115 | 2.53 | 47.3 | 0 | 7.041139 | 0.8365465 | 10.1081/PDT-100100542
305 | guanosine | O=C1N=C(N)NC2=C1N=CN2C3OC(CO)C(O)C3O | 140 | 5.67 | O/W | 0.06 | 207.5 | 2.62 | 48.9 | 0 | 0 | 0 | 10.1081/PDT-100100542
305 | guanosine | O=C1N=C(N)NC2=C1N=CN2C3OC(CO)C(O)C3O | 140 | 5.67 | O/W | 0.06 | 207.5 | 2.62 | 48.9 | 0 | 0.07911392 | 0.01967438 | 10.1081/PDT-100100542
305 | guanosine | O=C1N=C(N)NC2=C1N=CN2C3OC(CO)C(O)C3O | 140 | 5.67 | O/W | 0.06 | 207.5 | 2.62 | 48.9 | 0 | 0.1318565 | 0.1216064 | 10.1081/PDT-100100542
305 | guanosine | O=C1N=C(N)NC2=C1N=CN2C3OC(CO)C(O)C3O | 140 | 5.67 | O/W | 0.06 | 207.5 | 2.62 | 48.9 | 0 | 0.1318565 | 0.1841064 | 10.1081/PDT-100100542
305 | guanosine | O=C1N=C(N)NC2=C1N=CN2C3OC(CO)C(O)C3O | 140 | 5.67 | O/W | 0.06 | 207.5 | 2.62 | 48.9 | 0 | 0.2109705 | 0.1972019 | 10.1081/PDT-100100542
305 | guanosine | O=C1N=C(N)NC2=C1N=CN2C3OC(CO)C(O)C3O | 140 | 5.67 | O/W | 0.06 | 207.5 | 2.62 | 48.9 | 0 | 0.3164557 | 0.2333028 | 10.1081/PDT-100100542
305 | guanosine | O=C1N=C(N)NC2=C1N=CN2C3OC(CO)C(O)C3O | 140 | 5.67 | O/W | 0.06 | 207.5 | 2.62 | 48.9 | 0 | 0.3955696 | 0.2661351 | 10.1081/PDT-100100542
305 | guanosine | O=C1N=C(N)NC2=C1N=CN2C3OC(CO)C(O)C3O | 140 | 5.67 | O/W | 0.06 | 207.5 | 2.62 | 48.9 | 0 | 0.4219409 | 0.29243 | 10.1081/PDT-100100542
305 | guanosine | O=C1N=C(N)NC2=C1N=CN2C3OC(CO)C(O)C3O | 140 | 5.67 | O/W | 0.06 | 207.5 | 2.62 | 48.9 | 0 | 0.4746835 | 0.3318621 | 10.1081/PDT-100100542
305 | guanosine | O=C1N=C(N)NC2=C1N=CN2C3OC(CO)C(O)C3O | 140 | 5.67 | O/W | 0.06 | 207.5 | 2.62 | 48.9 | 0 | 0.6065401 | 0.3547843 | 10.1081/PDT-100100542
305 | guanosine | O=C1N=C(N)NC2=C1N=CN2C3OC(CO)C(O)C3O | 140 | 5.67 | O/W | 0.06 | 207.5 | 2.62 | 48.9 | 0 | 1.00211 | 0.3972352 | 10.1081/PDT-100100542
305 | guanosine | O=C1N=C(N)NC2=C1N=CN2C3OC(CO)C(O)C3O | 140 | 5.67 | O/W | 0.06 | 207.5 | 2.62 | 48.9 | 0 | 1.977848 | 0.5543596 | 10.1081/PDT-100100542
305 | guanosine | O=C1N=C(N)NC2=C1N=CN2C3OC(CO)C(O)C3O | 140 | 5.67 | O/W | 0.06 | 207.5 | 2.62 | 48.9 | 0 | 2.979958 | 0.7279106 | 10.1081/PDT-100100542
305 | guanosine | O=C1N=C(N)NC2=C1N=CN2C3OC(CO)C(O)C3O | 140 | 5.67 | O/W | 0.06 | 207.5 | 2.62 | 48.9 | 0 | 3.296414 | 0.7276607 | 10.1081/PDT-100100542
306 | nifedipine | O=C(OC)C1=C(NC(=C(C(=O)OC)C1C=2C=CC=CC2N(=O)=O)C)C | 46 | 1 | O/W | 0.2 | 17 | 6.5 | 39 | 0 | 0 | 0 | 10.3109/02652049809008239
306 | nifedipine | O=C(OC)C1=C(NC(=C(C(=O)OC)C1C=2C=CC=CC2N(=O)=O)C)C | 46 | 1 | O/W | 0.2 | 17 | 6.5 | 39 | 0 | 0.3504812 | 0.05109489 | 10.3109/02652049809008239
306 | nifedipine | O=C(OC)C1=C(NC(=C(C(=O)OC)C1C=2C=CC=CC2N(=O)=O)C)C | 46 | 1 | O/W | 0.2 | 17 | 6.5 | 39 | 0 | 1.089107 | 0.1322684 | 10.3109/02652049809008239
306 | nifedipine | O=C(OC)C1=C(NC(=C(C(=O)OC)C1C=2C=CC=CC2N(=O)=O)C)C | 46 | 1 | O/W | 0.2 | 17 | 6.5 | 39 | 0 | 2.019771 | 0.1744269 | 10.3109/02652049809008239
306 | nifedipine | O=C(OC)C1=C(NC(=C(C(=O)OC)C1C=2C=CC=CC2N(=O)=O)C)C | 46 | 1 | O/W | 0.2 | 17 | 6.5 | 39 | 0 | 3.105856 | 0.2316198 | 10.3109/02652049809008239
306 | nifedipine | O=C(OC)C1=C(NC(=C(C(=O)OC)C1C=2C=CC=CC2N(=O)=O)C)C | 46 | 1 | O/W | 0.2 | 17 | 6.5 | 39 | 0 | 4.037334 | 0.2947995 | 10.3109/02652049809008239
306 | nifedipine | O=C(OC)C1=C(NC(=C(C(=O)OC)C1C=2C=CC=CC2N(=O)=O)C)C | 46 | 1 | O/W | 0.2 | 17 | 6.5 | 39 | 0 | 6.132201 | 0.4121787 | 10.3109/02652049809008239
306 | nifedipine | O=C(OC)C1=C(NC(=C(C(=O)OC)C1C=2C=CC=CC2N(=O)=O)C)C | 46 | 1 | O/W | 0.2 | 17 | 6.5 | 39 | 0 | 7.023922 | 0.4483263 | 10.3109/02652049809008239
306 | nifedipine | O=C(OC)C1=C(NC(=C(C(=O)OC)C1C=2C=CC=CC2N(=O)=O)C)C | 46 | 1 | O/W | 0.2 | 17 | 6.5 | 39 | 0 | 9.158661 | 0.5957406 | 10.3109/02652049809008239
306 | nifedipine | O=C(OC)C1=C(NC(=C(C(=O)OC)C1C=2C=CC=CC2N(=O)=O)C)C | 46 | 1 | O/W | 0.2 | 17 | 6.5 | 39 | 0 | 11.13844 | 0.7401324 | 10.3109/02652049809008239
306 | nifedipine | O=C(OC)C1=C(NC(=C(C(=O)OC)C1C=2C=CC=CC2N(=O)=O)C)C | 46 | 1 | O/W | 0.2 | 17 | 6.5 | 39 | 0 | 12.34182 | 0.8273701 | 10.3109/02652049809008239
306 | nifedipine | O=C(OC)C1=C(NC(=C(C(=O)OC)C1C=2C=CC=CC2N(=O)=O)C)C | 46 | 1 | O/W | 0.2 | 17 | 6.5 | 39 | 0 | 13.1953 | 0.8755249 | 10.3109/02652049809008239
306 | nifedipine | O=C(OC)C1=C(NC(=C(C(=O)OC)C1C=2C=CC=CC2N(=O)=O)C)C | 46 | 1 | O/W | 0.2 | 17 | 6.5 | 39 | 0 | 15.79176 | 0.9509249 | 10.3109/02652049809008239
306 | nifedipine | O=C(OC)C1=C(NC(=C(C(=O)OC)C1C=2C=CC=CC2N(=O)=O)C)C | 46 | 1 | O/W | 0.2 | 17 | 6.5 | 39 | 0 | 18.11343 | 0.9271914 | 10.3109/02652049809008239
307 | nifedipine | O=C(OC)C1=C(NC(=C(C(=O)OC)C1C=2C=CC=CC2N(=O)=O)C)C | 46 | 1 | O/W | 0.2 | 81 | 15.1 | 90.6 | 0 | 0 | 0 | 10.3109/02652049809008239
307 | nifedipine | O=C(OC)C1=C(NC(=C(C(=O)OC)C1C=2C=CC=CC2N(=O)=O)C)C | 46 | 1 | O/W | 0.2 | 81 | 15.1 | 90.6 | 0 | 1.007179 | 0.02735148 | 10.3109/02652049809008239
307 | nifedipine | O=C(OC)C1=C(NC(=C(C(=O)OC)C1C=2C=CC=CC2N(=O)=O)C)C | 46 | 1 | O/W | 0.2 | 81 | 15.1 | 90.6 | 0 | 1.896783 | 0.03661092 | 10.3109/02652049809008239
307 | nifedipine | O=C(OC)C1=C(NC(=C(C(=O)OC)C1C=2C=CC=CC2N(=O)=O)C)C | 46 | 1 | O/W | 0.2 | 81 | 15.1 | 90.6 | 0 | 2.981258 | 0.06700361 | 10.3109/02652049809008239
307 | nifedipine | O=C(OC)C1=C(NC(=C(C(=O)OC)C1C=2C=CC=CC2N(=O)=O)C)C | 46 | 1 | O/W | 0.2 | 81 | 15.1 | 90.6 | 0 | 4.102053 | 0.06728493 | 10.3109/02652049809008239
307 | nifedipine | O=C(OC)C1=C(NC(=C(C(=O)OC)C1C=2C=CC=CC2N(=O)=O)C)C | 46 | 1 | O/W | 0.2 | 81 | 15.1 | 90.6 | 0 | 5.88196 | 0.09484013 | 10.3109/02652049809008239
307 | nifedipine | O=C(OC)C1=C(NC(=C(C(=O)OC)C1C=2C=CC=CC2N(=O)=O)C)C | 46 | 1 | O/W | 0.2 | 81 | 15.1 | 90.6 | 0 | 7.818556 | 0.1495431 | 10.3109/02652049809008239
307 | nifedipine | O=C(OC)C1=C(NC(=C(C(=O)OC)C1C=2C=CC=CC2N(=O)=O)C)C | 46 | 1 | O/W | 0.2 | 81 | 15.1 | 90.6 | 0 | 9.990532 | 0.2494859 | 10.3109/02652049809008239
307 | nifedipine | O=C(OC)C1=C(NC(=C(C(=O)OC)C1C=2C=CC=CC2N(=O)=O)C)C | 46 | 1 | O/W | 0.2 | 81 | 15.1 | 90.6 | 0 | 12.94781 | 0.5092643 | 10.3109/02652049809008239
307 | nifedipine | O=C(OC)C1=C(NC(=C(C(=O)OC)C1C=2C=CC=CC2N(=O)=O)C)C | 46 | 1 | O/W | 0.2 | 81 | 15.1 | 90.6 | 0 | 14.934 | 0.705546 | 10.3109/02652049809008239
307 | nifedipine | O=C(OC)C1=C(NC(=C(C(=O)OC)C1C=2C=CC=CC2N(=O)=O)C)C | 46 | 1 | O/W | 0.2 | 81 | 15.1 | 90.6 | 0 | 17.14392 | 0.7964621 | 10.3109/02652049809008239
307 | nifedipine | O=C(OC)C1=C(NC(=C(C(=O)OC)C1C=2C=CC=CC2N(=O)=O)C)C | 46 | 1 | O/W | 0.2 | 81 | 15.1 | 90.6 | 0 | 20.00528 | 0.8152526 | 10.3109/02652049809008239
307 | nifedipine | O=C(OC)C1=C(NC(=C(C(=O)OC)C1C=2C=CC=CC2N(=O)=O)C)C | 46 | 1 | O/W | 0.2 | 81 | 15.1 | 90.6 | 0 | 22.01707 | 0.842866 | 10.3109/02652049809008239
308 | thioridazine hydrochloride | Cl.S1C=2C=CC=CC2N(C3=CC(SC)=CC=C13)CCC4N(C)CCCC4 | 64 | 3 | O/W | 0.08106878 | 160 | 1.781 | 23.75 | 0 | 0 | 0 | 10.1016/S0939-6411(97)00126-4
308 | thioridazine hydrochloride | Cl.S1C=2C=CC=CC2N(C3=CC(SC)=CC=C13)CCC4N(C)CCCC4 | 64 | 3 | O/W | 0.08106878 | 160 | 1.781 | 23.75 | 0 | 1.015515 | 0.02574187 | 10.1016/S0939-6411(97)00126-4
308 | thioridazine hydrochloride | Cl.S1C=2C=CC=CC2N(C3=CC(SC)=CC=C13)CCC4N(C)CCCC4 | 64 | 3 | O/W | 0.08106878 | 160 | 1.781 | 23.75 | 0 | 1.974612 | 0.1186746 | 10.1016/S0939-6411(97)00126-4
308 | thioridazine hydrochloride | Cl.S1C=2C=CC=CC2N(C3=CC(SC)=CC=C13)CCC4N(C)CCCC4 | 64 | 3 | O/W | 0.08106878 | 160 | 1.781 | 23.75 | 0 | 2.990127 | 0.1384877 | 10.1016/S0939-6411(97)00126-4
308 | thioridazine hydrochloride | Cl.S1C=2C=CC=CC2N(C3=CC(SC)=CC=C13)CCC4N(C)CCCC4 | 64 | 3 | O/W | 0.08106878 | 160 | 1.781 | 23.75 | 0 | 5.077574 | 0.1148754 | 10.1016/S0939-6411(97)00126-4
308 | thioridazine hydrochloride | Cl.S1C=2C=CC=CC2N(C3=CC(SC)=CC=C13)CCC4N(C)CCCC4 | 64 | 3 | O/W | 0.08106878 | 160 | 1.781 | 23.75 | 0 | 6.995769 | 0.1426381 | 10.1016/S0939-6411(97)00126-4
308 | thioridazine hydrochloride | Cl.S1C=2C=CC=CC2N(C3=CC(SC)=CC=C13)CCC4N(C)CCCC4 | 64 | 3 | O/W | 0.08106878 | 160 | 1.781 | 23.75 | 0 | 10.04231 | 0.1447649 | 10.1016/S0939-6411(97)00126-4
308 | thioridazine hydrochloride | Cl.S1C=2C=CC=CC2N(C3=CC(SC)=CC=C13)CCC4N(C)CCCC4 | 64 | 3 | O/W | 0.08106878 | 160 | 1.781 | 23.75 | 0 | 14.04795 | 0.2022751 | 10.1016/S0939-6411(97)00126-4
308 | thioridazine hydrochloride | Cl.S1C=2C=CC=CC2N(C3=CC(SC)=CC=C13)CCC4N(C)CCCC4 | 64 | 3 | O/W | 0.08106878 | 160 | 1.781 | 23.75 | 0 | 20.93089 | 0.5089393 | 10.1016/S0939-6411(97)00126-4
308 | thioridazine hydrochloride | Cl.S1C=2C=CC=CC2N(C3=CC(SC)=CC=C13)CCC4N(C)CCCC4 | 64 | 3 | O/W | 0.08106878 | 160 | 1.781 | 23.75 | 0 | 27.87024 | 1.003353 | 10.1016/S0939-6411(97)00126-4
308 | thioridazine hydrochloride | Cl.S1C=2C=CC=CC2N(C3=CC(SC)=CC=C13)CCC4N(C)CCCC4 | 64 | 3 | O/W | 0.08106878 | 160 | 1.781 | 23.75 | 0 | 41.80536 | 1.002065 | 10.1016/S0939-6411(97)00126-4
309 | thioridazine hydrochloride | Cl.S1C=2C=CC=CC2N(C3=CC(SC)=CC=C13)CCC4N(C)CCCC4 | 100 | 3 | O/W | 0.08109709 | 160 | 1.369 | 18.25 | 0 | 0 | 0 | 10.1016/S0939-6411(97)00126-4
309 | thioridazine hydrochloride | Cl.S1C=2C=CC=CC2N(C3=CC(SC)=CC=C13)CCC4N(C)CCCC4 | 100 | 3 | O/W | 0.08109709 | 160 | 1.369 | 18.25 | 0 | 0.9872877 | 0.04268293 | 10.1016/S0939-6411(97)00126-4
309 | thioridazine hydrochloride | Cl.S1C=2C=CC=CC2N(C3=CC(SC)=CC=C13)CCC4N(C)CCCC4 | 100 | 3 | O/W | 0.08109709 | 160 | 1.369 | 18.25 | 0 | 2.027849 | 0.05894309 | 10.1016/S0939-6411(97)00126-4
309 | thioridazine hydrochloride | Cl.S1C=2C=CC=CC2N(C3=CC(SC)=CC=C13)CCC4N(C)CCCC4 | 100 | 3 | O/W | 0.08109709 | 160 | 1.369 | 18.25 | 0 | 3.013691 | 0.07520325 | 10.1016/S0939-6411(97)00126-4
309 | thioridazine hydrochloride | Cl.S1C=2C=CC=CC2N(C3=CC(SC)=CC=C13)CCC4N(C)CCCC4 | 100 | 3 | O/W | 0.08109709 | 160 | 1.369 | 18.25 | 0 | 4.983484 | 0.07317073 | 10.1016/S0939-6411(97)00126-4
309 | thioridazine hydrochloride | Cl.S1C=2C=CC=CC2N(C3=CC(SC)=CC=C13)CCC4N(C)CCCC4 | 100 | 3 | O/W | 0.08109709 | 160 | 1.369 | 18.25 | 0 | 7.117436 | 0.07113821 | 10.1016/S0939-6411(97)00126-4
309 | thioridazine hydrochloride | Cl.S1C=2C=CC=CC2N(C3=CC(SC)=CC=C13)CCC4N(C)CCCC4 | 100 | 3 | O/W | 0.08109709 | 160 | 1.369 | 18.25 | 0 | 10.03081 | 0.3130081 | 10.1016/S0939-6411(97)00126-4
309 | thioridazine hydrochloride | Cl.S1C=2C=CC=CC2N(C3=CC(SC)=CC=C13)CCC4N(C)CCCC4 | 100 | 3 | O/W | 0.08109709 | 160 | 1.369 | 18.25 | 0 | 13.89832 | 0.9918699 | 10.1016/S0939-6411(97)00126-4
309 | thioridazine hydrochloride | Cl.S1C=2C=CC=CC2N(C3=CC(SC)=CC=C13)CCC4N(C)CCCC4 | 100 | 3 | O/W | 0.08109709 | 160 | 1.369 | 18.25 | 0 | 21.01209 | 0.995935 | 10.1016/S0939-6411(97)00126-4
310 | thioridazine hydrochloride | Cl.S1C=2C=CC=CC2N(C3=CC(SC)=CC=C13)CCC4N(C)CCCC4 | 64 | 3 | W/O/W | 0.02040816 | 140 | 1.38 | 69 | 0 | 0 | 0 | 10.1016/S0939-6411(97)00126-4
310 | thioridazine hydrochloride | Cl.S1C=2C=CC=CC2N(C3=CC(SC)=CC=C13)CCC4N(C)CCCC4 | 64 | 3 | W/O/W | 0.02040816 | 140 | 1.38 | 69 | 0 | 1.015515 | 0.05340986 | 10.1016/S0939-6411(97)00126-4
310 | thioridazine hydrochloride | Cl.S1C=2C=CC=CC2N(C3=CC(SC)=CC=C13)CCC4N(C)CCCC4 | 64 | 3 | W/O/W | 0.02040816 | 140 | 1.38 | 69 | 0 | 2.03103 | 0.4842901 | 10.1016/S0939-6411(97)00126-4
310 | thioridazine hydrochloride | Cl.S1C=2C=CC=CC2N(C3=CC(SC)=CC=C13)CCC4N(C)CCCC4 | 64 | 3 | W/O/W | 0.02040816 | 140 | 1.38 | 69 | 0 | 2.990127 | 0.5278157 | 10.1016/S0939-6411(97)00126-4
310 | thioridazine hydrochloride | Cl.S1C=2C=CC=CC2N(C3=CC(SC)=CC=C13)CCC4N(C)CCCC4 | 64 | 3 | W/O/W | 0.02040816 | 140 | 1.38 | 69 | 0 | 5.021157 | 0.5180346 | 10.1016/S0939-6411(97)00126-4
310 | thioridazine hydrochloride | Cl.S1C=2C=CC=CC2N(C3=CC(SC)=CC=C13)CCC4N(C)CCCC4 | 64 | 3 | W/O/W | 0.02040816 | 140 | 1.38 | 69 | 0 | 6.995769 | 0.6426381 | 10.1016/S0939-6411(97)00126-4
310 | thioridazine hydrochloride | Cl.S1C=2C=CC=CC2N(C3=CC(SC)=CC=C13)CCC4N(C)CCCC4 | 64 | 3 | W/O/W | 0.02040816 | 140 | 1.38 | 69 | 0 | 10.04231 | 0.6803381 | 10.1016/S0939-6411(97)00126-4
310 | thioridazine hydrochloride | Cl.S1C=2C=CC=CC2N(C3=CC(SC)=CC=C13)CCC4N(C)CCCC4 | 64 | 3 | W/O/W | 0.02040816 | 140 | 1.38 | 69 | 0 | 13.99154 | 0.686462 | 10.1016/S0939-6411(97)00126-4
310 | thioridazine hydrochloride | Cl.S1C=2C=CC=CC2N(C3=CC(SC)=CC=C13)CCC4N(C)CCCC4 | 64 | 3 | W/O/W | 0.02040816 | 140 | 1.38 | 69 | 0 | 20.87447 | 0.8547863 | 10.1016/S0939-6411(97)00126-4
310 | thioridazine hydrochloride | Cl.S1C=2C=CC=CC2N(C3=CC(SC)=CC=C13)CCC4N(C)CCCC4 | 64 | 3 | W/O/W | 0.02040816 | 140 | 1.38 | 69 | 0 | 27.7574 | 0.9302252 | 10.1016/S0939-6411(97)00126-4
310 | thioridazine hydrochloride | Cl.S1C=2C=CC=CC2N(C3=CC(SC)=CC=C13)CCC4N(C)CCCC4 | 64 | 3 | W/O/W | 0.02040816 | 140 | 1.38 | 69 | 0 | 41.80536 | 1.000089 | 10.1016/S0939-6411(97)00126-4
311 | thioridazine hydrochloride | Cl.S1C=2C=CC=CC2N(C3=CC(SC)=CC=C13)CCC4N(C)CCCC4 | 100 | 3 | W/O/W | 0.02040816 | 140 | 1.99 | 99.5 | 0 | 0 | 0 | 10.1016/S0939-6411(97)00126-4
311 | thioridazine hydrochloride | Cl.S1C=2C=CC=CC2N(C3=CC(SC)=CC=C13)CCC4N(C)CCCC4 | 100 | 3 | W/O/W | 0.02040816 | 140 | 1.99 | 99.5 | 0 | 0.9908467 | 0.1077236 | 10.1016/S0939-6411(97)00126-4
311 | thioridazine hydrochloride | Cl.S1C=2C=CC=CC2N(C3=CC(SC)=CC=C13)CCC4N(C)CCCC4 | 100 | 3 | W/O/W | 0.02040816 | 140 | 1.99 | 99.5 | 0 | 1.923304 | 0.148374 | 10.1016/S0939-6411(97)00126-4
311 | thioridazine hydrochloride | Cl.S1C=2C=CC=CC2N(C3=CC(SC)=CC=C13)CCC4N(C)CCCC4 | 100 | 3 | W/O/W | 0.02040816 | 140 | 1.99 | 99.5 | 0 | 2.966868 | 0.2195122 | 10.1016/S0939-6411(97)00126-4
311 | thioridazine hydrochloride | Cl.S1C=2C=CC=CC2N(C3=CC(SC)=CC=C13)CCC4N(C)CCCC4 | 100 | 3 | W/O/W | 0.02040816 | 140 | 1.99 | 99.5 | 0 | 5.049882 | 0.2865854 | 10.1016/S0939-6411(97)00126-4
311 | thioridazine hydrochloride | Cl.S1C=2C=CC=CC2N(C3=CC(SC)=CC=C13)CCC4N(C)CCCC4 | 100 | 3 | W/O/W | 0.02040816 | 140 | 1.99 | 99.5 | 0 | 6.92436 | 0.5426829 | 10.1016/S0939-6411(97)00126-4
311 | thioridazine hydrochloride | Cl.S1C=2C=CC=CC2N(C3=CC(SC)=CC=C13)CCC4N(C)CCCC4 | 100 | 3 | W/O/W | 0.02040816 | 140 | 1.99 | 99.5 | 0 | 9.990102 | 0.5691057 | 10.1016/S0939-6411(97)00126-4
311 | thioridazine hydrochloride | Cl.S1C=2C=CC=CC2N(C3=CC(SC)=CC=C13)CCC4N(C)CCCC4 | 100 | 3 | W/O/W | 0.02040816 | 140 | 1.99 | 99.5 | 0 | 13.94893 | 0.9166667 | 10.1016/S0939-6411(97)00126-4
311 | thioridazine hydrochloride | Cl.S1C=2C=CC=CC2N(C3=CC(SC)=CC=C13)CCC4N(C)CCCC4 | 100 | 3 | W/O/W | 0.02040816 | 140 | 1.99 | 99.5 | 0 | 20.84693 | 0.9776423 | 10.1016/S0939-6411(97)00126-4
311 | thioridazine hydrochloride | Cl.S1C=2C=CC=CC2N(C3=CC(SC)=CC=C13)CCC4N(C)CCCC4 | 100 | 3 | W/O/W | 0.02040816 | 140 | 1.99 | 99.5 | 0 | 27.68821 | 1.002033 | 10.1016/S0939-6411(97)00126-4
311 | thioridazine hydrochloride | Cl.S1C=2C=CC=CC2N(C3=CC(SC)=CC=C13)CCC4N(C)CCCC4 | 100 | 3 | W/O/W | 0.02040816 | 140 | 1.99 | 99.5 | 0 | 41.91552 | 1.006098 | 10.1016/S0939-6411(97)00126-4
312 | doxycycline hyclate | Cl.O=C(N)C=1C(=O)C2(O)C(O)=C3C(=O)C=4C(O)=CC=CC4C(C)C3C(O)C2C(C1O)N(C)C.O.OCC | 45 | 1 | O/W | 0.2049779 | 33.528 | 3.4021 | 19.9995 | 0 | 0 | 0 | 10.1208/s12249-024-02760-7
312 | doxycycline hyclate | Cl.O=C(N)C=1C(=O)C2(O)C(O)=C3C(=O)C=4C(O)=CC=CC4C(C)C3C(O)C2C(C1O)N(C)C.O.OCC | 45 | 1 | O/W | 0.2049779 | 33.528 | 3.4021 | 19.9995 | 0 | 0.04703626 | 0.09037961 | 10.1208/s12249-024-02760-7
312 | doxycycline hyclate | Cl.O=C(N)C=1C(=O)C2(O)C(O)=C3C(=O)C=4C(O)=CC=CC4C(C)C3C(O)C2C(C1O)N(C)C.O.OCC | 45 | 1 | O/W | 0.2049779 | 33.528 | 3.4021 | 19.9995 | 0 | 0.1554821 | 0.2217795 | 10.1208/s12249-024-02760-7
312 | doxycycline hyclate | Cl.O=C(N)C=1C(=O)C2(O)C(O)=C3C(=O)C=4C(O)=CC=CC4C(C)C3C(O)C2C(C1O)N(C)C.O.OCC | 45 | 1 | O/W | 0.2049779 | 33.528 | 3.4021 | 19.9995 | 0 | 0.338961 | 0.287352 | 10.1208/s12249-024-02760-7
312 | doxycycline hyclate | Cl.O=C(N)C=1C(=O)C2(O)C(O)=C3C(=O)C=4C(O)=CC=CC4C(C)C3C(O)C2C(C1O)N(C)C.O.OCC | 45 | 1 | O/W | 0.2049779 | 33.528 | 3.4021 | 19.9995 | 0 | 0.9951772 | 0.4401294 | 10.1208/s12249-024-02760-7
312 | doxycycline hyclate | Cl.O=C(N)C=1C(=O)C2(O)C(O)=C3C(=O)C=4C(O)=CC=CC4C(C)C3C(O)C2C(C1O)N(C)C.O.OCC | 45 | 1 | O/W | 0.2049779 | 33.528 | 3.4021 | 19.9995 | 0 | 2.015185 | 0.5158357 | 10.1208/s12249-024-02760-7
312 | doxycycline hyclate | Cl.O=C(N)C=1C(=O)C2(O)C(O)=C3C(=O)C=4C(O)=CC=CC4C(C)C3C(O)C2C(C1O)N(C)C.O.OCC | 45 | 1 | O/W | 0.2049779 | 33.528 | 3.4021 | 19.9995 | 0 | 3.005571 | 0.643626 | 10.1208/s12249-024-02760-7
312 | doxycycline hyclate | Cl.O=C(N)C=1C(=O)C2(O)C(O)=C3C(=O)C=4C(O)=CC=CC4C(C)C3C(O)C2C(C1O)N(C)C.O.OCC | 45 | 1 | O/W | 0.2049779 | 33.528 | 3.4021 | 19.9995 | 0 | 4.009831 | 0.6837314 | 10.1208/s12249-024-02760-7
312 | doxycycline hyclate | Cl.O=C(N)C=1C(=O)C2(O)C(O)=C3C(=O)C=4C(O)=CC=CC4C(C)C3C(O)C2C(C1O)N(C)C.O.OCC | 45 | 1 | O/W | 0.2049779 | 33.528 | 3.4021 | 19.9995 | 0 | 4.984177 | 0.756743 | 10.1208/s12249-024-02760-7
312 | doxycycline hyclate | Cl.O=C(N)C=1C(=O)C2(O)C(O)=C3C(=O)C=4C(O)=CC=CC4C(C)C3C(O)C2C(C1O)N(C)C.O.OCC | 45 | 1 | O/W | 0.2049779 | 33.528 | 3.4021 | 19.9995 | 0 | 5.988228 | 0.7831499 | 10.1208/s12249-024-02760-7
312 | doxycycline hyclate | Cl.O=C(N)C=1C(=O)C2(O)C(O)=C3C(=O)C=4C(O)=CC=CC4C(C)C3C(O)C2C(C1O)N(C)C.O.OCC | 45 | 1 | O/W | 0.2049779 | 33.528 | 3.4021 | 19.9995 | 0 | 6.992363 | 0.8150363 | 10.1208/s12249-024-02760-7
312 | doxycycline hyclate | Cl.O=C(N)C=1C(=O)C2(O)C(O)=C3C(=O)C=4C(O)=CC=CC4C(C)C3C(O)C2C(C1O)N(C)C.O.OCC | 45 | 1 | O/W | 0.2049779 | 33.528 | 3.4021 | 19.9995 | 0 | 7.996747 | 0.8633607 | 10.1208/s12249-024-02760-7
313 | dexamethasone | O=C1C=CC2(C(=C1)CCC3C4CC(C)C(O)(C(=O)CO)C4(C)CC(O)C32F)C | 46 | 1 | O/W | 0.01010101 | 4 | 0.041 | 4.1 | 1 | 0 | 0 | 10.1016/j.ijbiomac.2024.130356
313 | dexamethasone | O=C1C=CC2(C(=C1)CCC3C4CC(C)C(O)(C(=O)CO)C4(C)CC(O)C32F)C | 46 | 1 | O/W | 0.01010101 | 4 | 0.041 | 4.1 | 1 | 0.1593974 | 0.1009169 | 10.1016/j.ijbiomac.2024.130356
313 | dexamethasone | O=C1C=CC2(C(=C1)CCC3C4CC(C)C(O)(C(=O)CO)C4(C)CC(O)C32F)C | 46 | 1 | O/W | 0.01010101 | 4 | 0.041 | 4.1 | 1 | 0.2076553 | 0.1681669 | 10.1016/j.ijbiomac.2024.130356
313 | dexamethasone | O=C1C=CC2(C(=C1)CCC3C4CC(C)C(O)(C(=O)CO)C4(C)CC(O)C32F)C | 46 | 1 | O/W | 0.01010101 | 4 | 0.041 | 4.1 | 1 | 0.36949 | 0.2522783 | 10.1016/j.ijbiomac.2024.130356
313 | dexamethasone | O=C1C=CC2(C(=C1)CCC3C4CC(C)C(O)(C(=O)CO)C4(C)CC(O)C32F)C | 46 | 1 | O/W | 0.01010101 | 4 | 0.041 | 4.1 | 1 | 0.5849446 | 0.3666674 | 10.1016/j.ijbiomac.2024.130356
313 | dexamethasone | O=C1C=CC2(C(=C1)CCC3C4CC(C)C(O)(C(=O)CO)C4(C)CC(O)C32F)C | 46 | 1 | O/W | 0.01010101 | 4 | 0.041 | 4.1 | 1 | 1.034377 | 0.4677236 | 10.1016/j.ijbiomac.2024.130356
313 | dexamethasone | O=C1C=CC2(C(=C1)CCC3C4CC(C)C(O)(C(=O)CO)C4(C)CC(O)C32F)C | 46 | 1 | O/W | 0.01010101 | 4 | 0.041 | 4.1 | 1 | 2.000511 | 0.6060026 | 10.1016/j.ijbiomac.2024.130356
313 | dexamethasone | O=C1C=CC2(C(=C1)CCC3C4CC(C)C(O)(C(=O)CO)C4(C)CC(O)C32F)C | 46 | 1 | O/W | 0.01010101 | 4 | 0.041 | 4.1 | 1 | 2.802372 | 0.6769759 | 10.1016/j.ijbiomac.2024.130356
313 | dexamethasone | O=C1C=CC2(C(=C1)CCC3C4CC(C)C(O)(C(=O)CO)C4(C)CC(O)C32F)C | 46 | 1 | O/W | 0.01010101 | 4 | 0.041 | 4.1 | 1 | 3.950814 | 0.7581997 | 10.1016/j.ijbiomac.2024.130356
313 | dexamethasone | O=C1C=CC2(C(=C1)CCC3C4CC(C)C(O)(C(=O)CO)C4(C)CC(O)C32F)C | 46 | 1 | O/W | 0.01010101 | 4 | 0.041 | 4.1 | 1 | 5.046122 | 0.8057845 | 10.1016/j.ijbiomac.2024.130356
313 | dexamethasone | O=C1C=CC2(C(=C1)CCC3C4CC(C)C(O)(C(=O)CO)C4(C)CC(O)C32F)C | 46 | 1 | O/W | 0.01010101 | 4 | 0.041 | 4.1 | 1 | 6.028342 | 0.8331469 | 10.1016/j.ijbiomac.2024.130356
313 | dexamethasone | O=C1C=CC2(C(=C1)CCC3C4CC(C)C(O)(C(=O)CO)C4(C)CC(O)C32F)C | 46 | 1 | O/W | 0.01010101 | 4 | 0.041 | 4.1 | 1 | 7.87628 | 0.8911771 | 10.1016/j.ijbiomac.2024.130356
313 | dexamethasone | O=C1C=CC2(C(=C1)CCC3C4CC(C)C(O)(C(=O)CO)C4(C)CC(O)C32F)C | 46 | 1 | O/W | 0.01010101 | 4 | 0.041 | 4.1 | 1 | 9.959657 | 0.925791 | 10.1016/j.ijbiomac.2024.130356
313 | dexamethasone | O=C1C=CC2(C(=C1)CCC3C4CC(C)C(O)(C(=O)CO)C4(C)CC(O)C32F)C | 46 | 1 | O/W | 0.01010101 | 4 | 0.041 | 4.1 | 1 | 11.86999 | 0.953599 | 10.1016/j.ijbiomac.2024.130356
313 | dexamethasone | O=C1C=CC2(C(=C1)CCC3C4CC(C)C(O)(C(=O)CO)C4(C)CC(O)C32F)C | 46 | 1 | O/W | 0.01010101 | 4 | 0.041 | 4.1 | 1 | 13.83979 | 0.9713516 | 10.1016/j.ijbiomac.2024.130356
313 | dexamethasone | O=C1C=CC2(C(=C1)CCC3C4CC(C)C(O)(C(=O)CO)C4(C)CC(O)C32F)C | 46 | 1 | O/W | 0.01010101 | 4 | 0.041 | 4.1 | 1 | 15.81057 | 0.982382 | 10.1016/j.ijbiomac.2024.130356
313 | dexamethasone | O=C1C=CC2(C(=C1)CCC3C4CC(C)C(O)(C(=O)CO)C4(C)CC(O)C32F)C | 46 | 1 | O/W | 0.01010101 | 4 | 0.041 | 4.1 | 1 | 20.85523 | 0.9982498 | 10.1016/j.ijbiomac.2024.130356
314 | ivacaftor | O=C(NC1=CC(O)=C(C=C1C(C)(C)C)C(C)(C)C)C2=CNC=3C=CC=CC3C2=O | 31 | 1 | O/W | 0.1 | 6.83 | 9.53 | 76.25 | 0.4 | 0 | 0 | 10.1016/j.ijpharm.2023.123693
314 | ivacaftor | O=C(NC1=CC(O)=C(C=C1C(C)(C)C)C(C)(C)C)C2=CNC=3C=CC=CC3C2=O | 31 | 1 | O/W | 0.1 | 6.83 | 9.53 | 76.25 | 0.4 | 0.9920635 | 0.1056122 | 10.1016/j.ijpharm.2023.123693
314 | ivacaftor | O=C(NC1=CC(O)=C(C=C1C(C)(C)C)C(C)(C)C)C2=CNC=3C=CC=CC3C2=O | 31 | 1 | O/W | 0.1 | 6.83 | 9.53 | 76.25 | 0.4 | 1.984127 | 0.1870617 | 10.1016/j.ijpharm.2023.123693
314 | ivacaftor | O=C(NC1=CC(O)=C(C=C1C(C)(C)C)C(C)(C)C)C2=CNC=3C=CC=CC3C2=O | 31 | 1 | O/W | 0.1 | 6.83 | 9.53 | 76.25 | 0.4 | 3.174603 | 0.2333726 | 10.1016/j.ijpharm.2023.123693
314 | ivacaftor | O=C(NC1=CC(O)=C(C=C1C(C)(C)C)C(C)(C)C)C2=CNC=3C=CC=CC3C2=O | 31 | 1 | O/W | 0.1 | 6.83 | 9.53 | 76.25 | 0.4 | 7.142857 | 0.3152145 | 10.1016/j.ijpharm.2023.123693
314 | ivacaftor | O=C(NC1=CC(O)=C(C=C1C(C)(C)C)C(C)(C)C)C2=CNC=3C=CC=CC3C2=O | 31 | 1 | O/W | 0.1 | 6.83 | 9.53 | 76.25 | 0.4 | 10.01984 | 0.348561 | 10.1016/j.ijpharm.2023.123693
314 | ivacaftor | O=C(NC1=CC(O)=C(C=C1C(C)(C)C)C(C)(C)C)C2=CNC=3C=CC=CC3C2=O | 31 | 1 | O/W | 0.1 | 6.83 | 9.53 | 76.25 | 0.4 | 14.18651 | 0.4106489 | 10.1016/j.ijpharm.2023.123693
314 | ivacaftor | O=C(NC1=CC(O)=C(C=C1C(C)(C)C)C(C)(C)C)C2=CNC=3C=CC=CC3C2=O | 31 | 1 | O/W | 0.1 | 6.83 | 9.53 | 76.25 | 0.4 | 17.1627 | 0.470382 | 10.1016/j.ijpharm.2023.123693
314 | ivacaftor | O=C(NC1=CC(O)=C(C=C1C(C)(C)C)C(C)(C)C)C2=CNC=3C=CC=CC3C2=O | 31 | 1 | O/W | 0.1 | 6.83 | 9.53 | 76.25 | 0.4 | 21.13095 | 0.5390372 | 10.1016/j.ijpharm.2023.123693
314 | ivacaftor | O=C(NC1=CC(O)=C(C=C1C(C)(C)C)C(C)(C)C)C2=CNC=3C=CC=CC3C2=O | 31 | 1 | O/W | 0.1 | 6.83 | 9.53 | 76.25 | 0.4 | 23.90873 | 0.5855573 | 10.1016/j.ijpharm.2023.123693
314 | ivacaftor | O=C(NC1=CC(O)=C(C=C1C(C)(C)C)C(C)(C)C)C2=CNC=3C=CC=CC3C2=O | 31 | 1 | O/W | 0.1 | 6.83 | 9.53 | 76.25 | 0.4 | 28.1746 | 0.6190869 | 10.1016/j.ijpharm.2023.123693
314 | ivacaftor | O=C(NC1=CC(O)=C(C=C1C(C)(C)C)C(C)(C)C)C2=CNC=3C=CC=CC3C2=O | 31 | 1 | O/W | 0.1 | 6.83 | 9.53 | 76.25 | 0.4 | 35.11905 | 0.6573653 | 10.1016/j.ijpharm.2023.123693
314 | ivacaftor | O=C(NC1=CC(O)=C(C=C1C(C)(C)C)C(C)(C)C)C2=CNC=3C=CC=CC3C2=O | 31 | 1 | O/W | 0.1 | 6.83 | 9.53 | 76.25 | 0.4 | 42.1627 | 0.6692831 | 10.1016/j.ijpharm.2023.123693
315 | ivacaftor | O=C(NC1=CC(O)=C(C=C1C(C)(C)C)C(C)(C)C)C2=CNC=3C=CC=CC3C2=O | 31 | 1 | O/W | 0.2 | 6.93 | 12.13 | 45.01 | 0.4 | 0 | 0 | 10.1016/j.ijpharm.2023.123693
315 | ivacaftor | O=C(NC1=CC(O)=C(C=C1C(C)(C)C)C(C)(C)C)C2=CNC=3C=CC=CC3C2=O | 31 | 1 | O/W | 0.2 | 6.93 | 12.13 | 45.01 | 0.4 | 1.190476 | 0.05728676 | 10.1016/j.ijpharm.2023.123693
315 | ivacaftor | O=C(NC1=CC(O)=C(C=C1C(C)(C)C)C(C)(C)C)C2=CNC=3C=CC=CC3C2=O | 31 | 1 | O/W | 0.2 | 6.93 | 12.13 | 45.01 | 0.4 | 1.785714 | 0.1035191 | 10.1016/j.ijpharm.2023.123693
315 | ivacaftor | O=C(NC1=CC(O)=C(C=C1C(C)(C)C)C(C)(C)C)C2=CNC=3C=CC=CC3C2=O | 31 | 1 | O/W | 0.2 | 6.93 | 12.13 | 45.01 | 0.4 | 3.075397 | 0.1344584 | 10.1016/j.ijpharm.2023.123693
315 | ivacaftor | O=C(NC1=CC(O)=C(C=C1C(C)(C)C)C(C)(C)C)C2=CNC=3C=CC=CC3C2=O | 31 | 1 | O/W | 0.2 | 6.93 | 12.13 | 45.01 | 0.4 | 7.242063 | 0.2229199 | 10.1016/j.ijpharm.2023.123693
315 | ivacaftor | O=C(NC1=CC(O)=C(C=C1C(C)(C)C)C(C)(C)C)C2=CNC=3C=CC=CC3C2=O | 31 | 1 | O/W | 0.2 | 6.93 | 12.13 | 45.01 | 0.4 | 10.21825 | 0.2826531 | 10.1016/j.ijpharm.2023.123693
315 | ivacaftor | O=C(NC1=CC(O)=C(C=C1C(C)(C)C)C(C)(C)C)C2=CNC=3C=CC=CC3C2=O | 31 | 1 | O/W | 0.2 | 6.93 | 12.13 | 45.01 | 0.4 | 14.0873 | 0.3556907 | 10.1016/j.ijpharm.2023.123693
315 | ivacaftor | O=C(NC1=CC(O)=C(C=C1C(C)(C)C)C(C)(C)C)C2=CNC=3C=CC=CC3C2=O | 31 | 1 | O/W | 0.2 | 6.93 | 12.13 | 45.01 | 0.4 | 17.06349 | 0.4088305 | 10.1016/j.ijpharm.2023.123693
315 | ivacaftor | O=C(NC1=CC(O)=C(C=C1C(C)(C)C)C(C)(C)C)C2=CNC=3C=CC=CC3C2=O | 31 | 1 | O/W | 0.2 | 6.93 | 12.13 | 45.01 | 0.4 | 21.03175 | 0.4752878 | 10.1016/j.ijpharm.2023.123693
315 | ivacaftor | O=C(NC1=CC(O)=C(C=C1C(C)(C)C)C(C)(C)C)C2=CNC=3C=CC=CC3C2=O | 31 | 1 | O/W | 0.2 | 6.93 | 12.13 | 45.01 | 0.4 | 24.10714 | 0.5108582 | 10.1016/j.ijpharm.2023.123693
315 | ivacaftor | O=C(NC1=CC(O)=C(C=C1C(C)(C)C)C(C)(C)C)C2=CNC=3C=CC=CC3C2=O | 31 | 1 | O/W | 0.2 | 6.93 | 12.13 | 45.01 | 0.4 | 28.0754 | 0.5531397 | 10.1016/j.ijpharm.2023.123693
315 | ivacaftor | O=C(NC1=CC(O)=C(C=C1C(C)(C)C)C(C)(C)C)C2=CNC=3C=CC=CC3C2=O | 31 | 1 | O/W | 0.2 | 6.93 | 12.13 | 45.01 | 0.4 | 35.01984 | 0.6024071 | 10.1016/j.ijpharm.2023.123693
315 | ivacaftor | O=C(NC1=CC(O)=C(C=C1C(C)(C)C)C(C)(C)C)C2=CNC=3C=CC=CC3C2=O | 31 | 1 | O/W | 0.2 | 6.93 | 12.13 | 45.01 | 0.4 | 42.06349 | 0.636303 | 10.1016/j.ijpharm.2023.123693
316 | ivacaftor | O=C(NC1=CC(O)=C(C=C1C(C)(C)C)C(C)(C)C)C2=CNC=3C=CC=CC3C2=O | 31 | 1 | O/W | 0.1 | 6.38 | 4.48 | 49.3 | 0.4 | 0 | 0 | 10.1016/j.ijpharm.2023.123693
316 | ivacaftor | O=C(NC1=CC(O)=C(C=C1C(C)(C)C)C(C)(C)C)C2=CNC=3C=CC=CC3C2=O | 31 | 1 | O/W | 0.1 | 6.38 | 4.48 | 49.3 | 0.4 | 0.2104069 | 0.05803571 | 10.1016/j.ijpharm.2023.123693
316 | ivacaftor | O=C(NC1=CC(O)=C(C=C1C(C)(C)C)C(C)(C)C)C2=CNC=3C=CC=CC3C2=O | 31 | 1 | O/W | 0.1 | 6.38 | 4.48 | 49.3 | 0.4 | 0.4338499 | 0.2388393 | 10.1016/j.ijpharm.2023.123693
316 | ivacaftor | O=C(NC1=CC(O)=C(C=C1C(C)(C)C)C(C)(C)C)C2=CNC=3C=CC=CC3C2=O | 31 | 1 | O/W | 0.1 | 6.38 | 4.48 | 49.3 | 0.4 | 1.183996 | 0.5602679 | 10.1016/j.ijpharm.2023.123693
316 | ivacaftor | O=C(NC1=CC(O)=C(C=C1C(C)(C)C)C(C)(C)C)C2=CNC=3C=CC=CC3C2=O | 31 | 1 | O/W | 0.1 | 6.38 | 4.48 | 49.3 | 0.4 | 2.321794 | 0.6651786 | 10.1016/j.ijpharm.2023.123693
316 | ivacaftor | O=C(NC1=CC(O)=C(C=C1C(C)(C)C)C(C)(C)C)C2=CNC=3C=CC=CC3C2=O | 31 | 1 | O/W | 0.1 | 6.38 | 4.48 | 49.3 | 0.4 | 3.043124 | 0.7053571 | 10.1016/j.ijpharm.2023.123693
316 | ivacaftor | O=C(NC1=CC(O)=C(C=C1C(C)(C)C)C(C)(C)C)C2=CNC=3C=CC=CC3C2=O | 31 | 1 | O/W | 0.1 | 6.38 | 4.48 | 49.3 | 0.4 | 7.146974 | 0.7589286 | 10.1016/j.ijpharm.2023.123693
316 | ivacaftor | O=C(NC1=CC(O)=C(C=C1C(C)(C)C)C(C)(C)C)C2=CNC=3C=CC=CC3C2=O | 31 | 1 | O/W | 0.1 | 6.38 | 4.48 | 49.3 | 0.4 | 10.32503 | 0.7767857 | 10.1016/j.ijpharm.2023.123693
316 | ivacaftor | O=C(NC1=CC(O)=C(C=C1C(C)(C)C)C(C)(C)C)C2=CNC=3C=CC=CC3C2=O | 31 | 1 | O/W | 0.1 | 6.38 | 4.48 | 49.3 | 0.4 | 14.32459 | 0.8125 | 10.1016/j.ijpharm.2023.123693
316 | ivacaftor | O=C(NC1=CC(O)=C(C=C1C(C)(C)C)C(C)(C)C)C2=CNC=3C=CC=CC3C2=O | 31 | 1 | O/W | 0.1 | 6.38 | 4.48 | 49.3 | 0.4 | 17.19505 | 0.828125 | 10.1016/j.ijpharm.2023.123693
316 | ivacaftor | O=C(NC1=CC(O)=C(C=C1C(C)(C)C)C(C)(C)C)C2=CNC=3C=CC=CC3C2=O | 31 | 1 | O/W | 0.1 | 6.38 | 4.48 | 49.3 | 0.4 | 21.08963 | 0.8392857 | 10.1016/j.ijpharm.2023.123693
316 | ivacaftor | O=C(NC1=CC(O)=C(C=C1C(C)(C)C)C(C)(C)C)C2=CNC=3C=CC=CC3C2=O | 31 | 1 | O/W | 0.1 | 6.38 | 4.48 | 49.3 | 0.4 | 24.06209 | 0.8504464 | 10.1016/j.ijpharm.2023.123693
316 | ivacaftor | O=C(NC1=CC(O)=C(C=C1C(C)(C)C)C(C)(C)C)C2=CNC=3C=CC=CC3C2=O | 31 | 1 | O/W | 0.1 | 6.38 | 4.48 | 49.3 | 0.4 | 28.16091 | 0.8549107 | 10.1016/j.ijpharm.2023.123693
316 | ivacaftor | O=C(NC1=CC(O)=C(C=C1C(C)(C)C)C(C)(C)C)C2=CNC=3C=CC=CC3C2=O | 31 | 1 | O/W | 0.1 | 6.38 | 4.48 | 49.3 | 0.4 | 35.33349 | 0.859375 | 10.1016/j.ijpharm.2023.123693
316 | ivacaftor | O=C(NC1=CC(O)=C(C=C1C(C)(C)C)C(C)(C)C)C2=CNC=3C=CC=CC3C2=O | 31 | 1 | O/W | 0.1 | 6.38 | 4.48 | 49.3 | 0.4 | 42.30117 | 0.8638393 | 10.1016/j.ijpharm.2023.123693
317 | ivacaftor | O=C(NC1=CC(O)=C(C=C1C(C)(C)C)C(C)(C)C)C2=CNC=3C=CC=CC3C2=O | 31 | 1 | O/W | 0.1 | 3.32 | 3.91 | 43 | 0.4 | 0 | 0 | 10.1016/j.ijpharm.2023.123693
317 | ivacaftor | O=C(NC1=CC(O)=C(C=C1C(C)(C)C)C(C)(C)C)C2=CNC=3C=CC=CC3C2=O | 31 | 1 | O/W | 0.1 | 3.32 | 3.91 | 43 | 0.4 | 0.1070489 | 0.03837472 | 10.1016/j.ijpharm.2023.123693
317 | ivacaftor | O=C(NC1=CC(O)=C(C=C1C(C)(C)C)C(C)(C)C)C2=CNC=3C=CC=CC3C2=O | 31 | 1 | O/W | 0.1 | 3.32 | 3.91 | 43 | 0.4 | 0.953201 | 0.2460497 | 10.1016/j.ijpharm.2023.123693
317 | ivacaftor | O=C(NC1=CC(O)=C(C=C1C(C)(C)C)C(C)(C)C)C2=CNC=3C=CC=CC3C2=O | 31 | 1 | O/W | 0.1 | 3.32 | 3.91 | 43 | 0.4 | 2.000419 | 0.4040632 | 10.1016/j.ijpharm.2023.123693
317 | ivacaftor | O=C(NC1=CC(O)=C(C=C1C(C)(C)C)C(C)(C)C)C2=CNC=3C=CC=CC3C2=O | 31 | 1 | O/W | 0.1 | 3.32 | 3.91 | 43 | 0.4 | 3.037863 | 0.4672686 | 10.1016/j.ijpharm.2023.123693
317 | ivacaftor | O=C(NC1=CC(O)=C(C=C1C(C)(C)C)C(C)(C)C)C2=CNC=3C=CC=CC3C2=O | 31 | 1 | O/W | 0.1 | 3.32 | 3.91 | 43 | 0.4 | 7.06523 | 0.5327314 | 10.1016/j.ijpharm.2023.123693
317 | ivacaftor | O=C(NC1=CC(O)=C(C=C1C(C)(C)C)C(C)(C)C)C2=CNC=3C=CC=CC3C2=O | 31 | 1 | O/W | 0.1 | 3.32 | 3.91 | 43 | 0.4 | 9.953922 | 0.5530474 | 10.1016/j.ijpharm.2023.123693
317 | ivacaftor | O=C(NC1=CC(O)=C(C=C1C(C)(C)C)C(C)(C)C)C2=CNC=3C=CC=CC3C2=O | 31 | 1 | O/W | 0.1 | 3.32 | 3.91 | 43 | 0.4 | 14.08229 | 0.5981941 | 10.1016/j.ijpharm.2023.123693
317 | ivacaftor | O=C(NC1=CC(O)=C(C=C1C(C)(C)C)C(C)(C)C)C2=CNC=3C=CC=CC3C2=O | 31 | 1 | O/W | 0.1 | 3.32 | 3.91 | 43 | 0.4 | 17.07547 | 0.6320542 | 10.1016/j.ijpharm.2023.123693
317 | ivacaftor | O=C(NC1=CC(O)=C(C=C1C(C)(C)C)C(C)(C)C)C2=CNC=3C=CC=CC3C2=O | 31 | 1 | O/W | 0.1 | 3.32 | 3.91 | 43 | 0.4 | 20.99695 | 0.6704289 | 10.1016/j.ijpharm.2023.123693
317 | ivacaftor | O=C(NC1=CC(O)=C(C=C1C(C)(C)C)C(C)(C)C)C2=CNC=3C=CC=CC3C2=O | 31 | 1 | O/W | 0.1 | 3.32 | 3.91 | 43 | 0.4 | 23.98804 | 0.6839729 | 10.1016/j.ijpharm.2023.123693
317 | ivacaftor | O=C(NC1=CC(O)=C(C=C1C(C)(C)C)C(C)(C)C)C2=CNC=3C=CC=CC3C2=O | 31 | 1 | O/W | 0.1 | 3.32 | 3.91 | 43 | 0.4 | 28.01005 | 0.6975169 | 10.1016/j.ijpharm.2023.123693
317 | ivacaftor | O=C(NC1=CC(O)=C(C=C1C(C)(C)C)C(C)(C)C)C2=CNC=3C=CC=CC3C2=O | 31 | 1 | O/W | 0.1 | 3.32 | 3.91 | 43 | 0.4 | 35.02106 | 0.7042889 | 10.1016/j.ijpharm.2023.123693
317 | ivacaftor | O=C(NC1=CC(O)=C(C=C1C(C)(C)C)C(C)(C)C)C2=CNC=3C=CC=CC3C2=O | 31 | 1 | O/W | 0.1 | 3.32 | 3.91 | 43 | 0.4 | 42.13493 | 0.7088036 | 10.1016/j.ijpharm.2023.123693
318 | ivacaftor | O=C(NC1=CC(O)=C(C=C1C(C)(C)C)C(C)(C)C)C2=CNC=3C=CC=CC3C2=O | 31 | 1 | O/W | 0.1 | 1.91 | 2.59 | 26.6 | 0.4 | 0 | 0 | 10.1016/j.ijpharm.2023.123693
318 | ivacaftor | O=C(NC1=CC(O)=C(C=C1C(C)(C)C)C(C)(C)C)C2=CNC=3C=CC=CC3C2=O | 31 | 1 | O/W | 0.1 | 1.91 | 2.59 | 26.6 | 0.4 | 0.111936 | 0.08577878 | 10.1016/j.ijpharm.2023.123693
318 | ivacaftor | O=C(NC1=CC(O)=C(C=C1C(C)(C)C)C(C)(C)C)C2=CNC=3C=CC=CC3C2=O | 31 | 1 | O/W | 0.1 | 1.91 | 2.59 | 26.6 | 0.4 | 0.8622094 | 0.3634312 | 10.1016/j.ijpharm.2023.123693
318 | ivacaftor | O=C(NC1=CC(O)=C(C=C1C(C)(C)C)C(C)(C)C)C2=CNC=3C=CC=CC3C2=O | 31 | 1 | O/W | 0.1 | 1.91 | 2.59 | 26.6 | 0.4 | 1.905471 | 0.48307 | 10.1016/j.ijpharm.2023.123693
318 | ivacaftor | O=C(NC1=CC(O)=C(C=C1C(C)(C)C)C(C)(C)C)C2=CNC=3C=CC=CC3C2=O | 31 | 1 | O/W | 0.1 | 1.91 | 2.59 | 26.6 | 0.4 | 2.733704 | 0.51693 | 10.1016/j.ijpharm.2023.123693
318 | ivacaftor | O=C(NC1=CC(O)=C(C=C1C(C)(C)C)C(C)(C)C)C2=CNC=3C=CC=CC3C2=O | 31 | 1 | O/W | 0.1 | 1.91 | 2.59 | 26.6 | 0.4 | 6.861604 | 0.5575621 | 10.1016/j.ijpharm.2023.123693
318 | ivacaftor | O=C(NC1=CC(O)=C(C=C1C(C)(C)C)C(C)(C)C)C2=CNC=3C=CC=CC3C2=O | 31 | 1 | O/W | 0.1 | 1.91 | 2.59 | 26.6 | 0.4 | 10.05981 | 0.5801354 | 10.1016/j.ijpharm.2023.123693
318 | ivacaftor | O=C(NC1=CC(O)=C(C=C1C(C)(C)C)C(C)(C)C)C2=CNC=3C=CC=CC3C2=O | 31 | 1 | O/W | 0.1 | 1.91 | 2.59 | 26.6 | 0.4 | 14.08136 | 0.5891648 | 10.1016/j.ijpharm.2023.123693
318 | ivacaftor | O=C(NC1=CC(O)=C(C=C1C(C)(C)C)C(C)(C)C)C2=CNC=3C=CC=CC3C2=O | 31 | 1 | O/W | 0.1 | 1.91 | 2.59 | 26.6 | 0.4 | 17.07198 | 0.5981941 | 10.1016/j.ijpharm.2023.123693
318 | ivacaftor | O=C(NC1=CC(O)=C(C=C1C(C)(C)C)C(C)(C)C)C2=CNC=3C=CC=CC3C2=O | 31 | 1 | O/W | 0.1 | 1.91 | 2.59 | 26.6 | 0.4 | 20.9909 | 0.6117381 | 10.1016/j.ijpharm.2023.123693
318 | ivacaftor | O=C(NC1=CC(O)=C(C=C1C(C)(C)C)C(C)(C)C)C2=CNC=3C=CC=CC3C2=O | 31 | 1 | O/W | 0.1 | 1.91 | 2.59 | 26.6 | 0.4 | 23.87796 | 0.6162528 | 10.1016/j.ijpharm.2023.123693
318 | ivacaftor | O=C(NC1=CC(O)=C(C=C1C(C)(C)C)C(C)(C)C)C2=CNC=3C=CC=CC3C2=O | 31 | 1 | O/W | 0.1 | 1.91 | 2.59 | 26.6 | 0.4 | 27.79596 | 0.6207675 | 10.1016/j.ijpharm.2023.123693
318 | ivacaftor | O=C(NC1=CC(O)=C(C=C1C(C)(C)C)C(C)(C)C)C2=CNC=3C=CC=CC3C2=O | 31 | 1 | O/W | 0.1 | 1.91 | 2.59 | 26.6 | 0.4 | 34.90936 | 0.6207675 | 10.1016/j.ijpharm.2023.123693
318 | ivacaftor | O=C(NC1=CC(O)=C(C=C1C(C)(C)C)C(C)(C)C)C2=CNC=3C=CC=CC3C2=O | 31 | 1 | O/W | 0.1 | 1.91 | 2.59 | 26.6 | 0.4 | 42.02416 | 0.6343115 | 10.1016/j.ijpharm.2023.123693
319 | ivacaftor | O=C(NC1=CC(O)=C(C=C1C(C)(C)C)C(C)(C)C)C2=CNC=3C=CC=CC3C2=O | 12 | 1 | O/W | 0.1 | 5.64 | 6.61 | 33.2 | 0.4 | 0 | 0 | 10.1016/j.ijpharm.2023.123693
319 | ivacaftor | O=C(NC1=CC(O)=C(C=C1C(C)(C)C)C(C)(C)C)C2=CNC=3C=CC=CC3C2=O | 12 | 1 | O/W | 0.1 | 5.64 | 6.61 | 33.2 | 0.4 | 0.4151916 | 0.07133473 | 10.1016/j.ijpharm.2023.123693
319 | ivacaftor | O=C(NC1=CC(O)=C(C=C1C(C)(C)C)C(C)(C)C)C2=CNC=3C=CC=CC3C2=O | 12 | 1 | O/W | 0.1 | 5.64 | 6.61 | 33.2 | 0.4 | 1.05578 | 0.3491019 | 10.1016/j.ijpharm.2023.123693
319 | ivacaftor | O=C(NC1=CC(O)=C(C=C1C(C)(C)C)C(C)(C)C)C2=CNC=3C=CC=CC3C2=O | 12 | 1 | O/W | 0.1 | 5.64 | 6.61 | 33.2 | 0.4 | 1.986451 | 0.469678 | 10.1016/j.ijpharm.2023.123693
319 | ivacaftor | O=C(NC1=CC(O)=C(C=C1C(C)(C)C)C(C)(C)C)C2=CNC=3C=CC=CC3C2=O | 12 | 1 | O/W | 0.1 | 5.64 | 6.61 | 33.2 | 0.4 | 3.010641 | 0.5067343 | 10.1016/j.ijpharm.2023.123693
319 | ivacaftor | O=C(NC1=CC(O)=C(C=C1C(C)(C)C)C(C)(C)C)C2=CNC=3C=CC=CC3C2=O | 12 | 1 | O/W | 0.1 | 5.64 | 6.61 | 33.2 | 0.4 | 6.994574 | 0.5492865 | 10.1016/j.ijpharm.2023.123693
319 | ivacaftor | O=C(NC1=CC(O)=C(C=C1C(C)(C)C)C(C)(C)C)C2=CNC=3C=CC=CC3C2=O | 12 | 1 | O/W | 0.1 | 5.64 | 6.61 | 33.2 | 0.4 | 10.05812 | 0.5720016 | 10.1016/j.ijpharm.2023.123693
319 | ivacaftor | O=C(NC1=CC(O)=C(C=C1C(C)(C)C)C(C)(C)C)C2=CNC=3C=CC=CC3C2=O | 12 | 1 | O/W | 0.1 | 5.64 | 6.61 | 33.2 | 0.4 | 13.83445 | 0.5801149 | 10.1016/j.ijpharm.2023.123693
319 | ivacaftor | O=C(NC1=CC(O)=C(C=C1C(C)(C)C)C(C)(C)C)C2=CNC=3C=CC=CC3C2=O | 12 | 1 | O/W | 0.1 | 5.64 | 6.61 | 33.2 | 0.4 | 16.89699 | 0.5930019 | 10.1016/j.ijpharm.2023.123693
319 | ivacaftor | O=C(NC1=CC(O)=C(C=C1C(C)(C)C)C(C)(C)C)C2=CNC=3C=CC=CC3C2=O | 12 | 1 | O/W | 0.1 | 5.64 | 6.61 | 33.2 | 0.4 | 21.0815 | 0.6011954 | 10.1016/j.ijpharm.2023.123693
319 | ivacaftor | O=C(NC1=CC(O)=C(C=C1C(C)(C)C)C(C)(C)C)C2=CNC=3C=CC=CC3C2=O | 12 | 1 | O/W | 0.1 | 5.64 | 6.61 | 33.2 | 0.4 | 24.04175 | 0.6116053 | 10.1016/j.ijpharm.2023.123693
319 | ivacaftor | O=C(NC1=CC(O)=C(C=C1C(C)(C)C)C(C)(C)C)C2=CNC=3C=CC=CC3C2=O | 12 | 1 | O/W | 0.1 | 5.64 | 6.61 | 33.2 | 0.4 | 28.12397 | 0.6173217 | 10.1016/j.ijpharm.2023.123693
319 | ivacaftor | O=C(NC1=CC(O)=C(C=C1C(C)(C)C)C(C)(C)C)C2=CNC=3C=CC=CC3C2=O | 12 | 1 | O/W | 0.1 | 5.64 | 6.61 | 33.2 | 0.4 | 35.06313 | 0.6211427 | 10.1016/j.ijpharm.2023.123693
319 | ivacaftor | O=C(NC1=CC(O)=C(C=C1C(C)(C)C)C(C)(C)C)C2=CNC=3C=CC=CC3C2=O | 12 | 1 | O/W | 0.1 | 5.64 | 6.61 | 33.2 | 0.4 | 42.10434 | 0.6249837 | 10.1016/j.ijpharm.2023.123693
320 | rivastigmine base | O=C(OC1=CC=CC(=C1)C(N(C)C)C)N(C)CC | 12 | 1 | O/W | 0.075 | 56.1 | 3.3 | 54.8 | 0 | 0 | 0 | 10.1016/j.xphs.2023.08.011
320 | rivastigmine base | O=C(OC1=CC=CC(=C1)C(N(C)C)C)N(C)CC | 12 | 1 | O/W | 0.075 | 56.1 | 3.3 | 54.8 | 0 | 0.06496989 | 0.03331998 | 10.1016/j.xphs.2023.08.011
320 | rivastigmine base | O=C(OC1=CC=CC(=C1)C(N(C)C)C)N(C)CC | 12 | 1 | O/W | 0.075 | 56.1 | 3.3 | 54.8 | 0 | 0.2618959 | 0.1033001 | 10.1016/j.xphs.2023.08.011
320 | rivastigmine base | O=C(OC1=CC=CC(=C1)C(N(C)C)C)N(C)CC | 12 | 1 | O/W | 0.075 | 56.1 | 3.3 | 54.8 | 0 | 0.3891472 | 0.2099539 | 10.1016/j.xphs.2023.08.011
320 | rivastigmine base | O=C(OC1=CC=CC(=C1)C(N(C)C)C)N(C)CC | 12 | 1 | O/W | 0.075 | 56.1 | 3.3 | 54.8 | 0 | 0.8452807 | 0.4232412 | 10.1016/j.xphs.2023.08.011
320 | rivastigmine base | O=C(OC1=CC=CC(=C1)C(N(C)C)C)N(C)CC | 12 | 1 | O/W | 0.075 | 56.1 | 3.3 | 54.8 | 0 | 1.242941 | 0.5065343 | 10.1016/j.xphs.2023.08.011
320 | rivastigmine base | O=C(OC1=CC=CC(=C1)C(N(C)C)C)N(C)CC | 12 | 1 | O/W | 0.075 | 56.1 | 3.3 | 54.8 | 0 | 1.839544 | 0.6298074 | 10.1016/j.xphs.2023.08.011
320 | rivastigmine base | O=C(OC1=CC=CC(=C1)C(N(C)C)C)N(C)CC | 12 | 1 | O/W | 0.075 | 56.1 | 3.3 | 54.8 | 0 | 2.708572 | 0.6997196 | 10.1016/j.xphs.2023.08.011
320 | rivastigmine base | O=C(OC1=CC=CC(=C1)C(N(C)C)C)N(C)CC | 12 | 1 | O/W | 0.075 | 56.1 | 3.3 | 54.8 | 0 | 5.058914 | 0.7294822 | 10.1016/j.xphs.2023.08.011
320 | rivastigmine base | O=C(OC1=CC=CC(=C1)C(N(C)C)C)N(C)CC | 12 | 1 | O/W | 0.075 | 56.1 | 3.3 | 54.8 | 0 | 6.873366 | 0.7326323 | 10.1016/j.xphs.2023.08.011
320 | rivastigmine base | O=C(OC1=CC=CC(=C1)C(N(C)C)C)N(C)CC | 12 | 1 | O/W | 0.075 | 56.1 | 3.3 | 54.8 | 0 | 9.964141 | 0.7456534 | 10.1016/j.xphs.2023.08.011
320 | rivastigmine base | O=C(OC1=CC=CC(=C1)C(N(C)C)C)N(C)CC | 12 | 1 | O/W | 0.075 | 56.1 | 3.3 | 54.8 | 0 | 13.05492 | 0.7586745 | 10.1016/j.xphs.2023.08.011
320 | rivastigmine base | O=C(OC1=CC=CC(=C1)C(N(C)C)C)N(C)CC | 12 | 1 | O/W | 0.075 | 56.1 | 3.3 | 54.8 | 0 | 14.93658 | 0.7618178 | 10.1016/j.xphs.2023.08.011
320 | rivastigmine base | O=C(OC1=CC=CC(=C1)C(N(C)C)C)N(C)CC | 12 | 1 | O/W | 0.075 | 56.1 | 3.3 | 54.8 | 0 | 17.95813 | 0.8048459 | 10.1016/j.xphs.2023.08.011
320 | rivastigmine base | O=C(OC1=CC=CC(=C1)C(N(C)C)C)N(C)CC | 12 | 1 | O/W | 0.075 | 56.1 | 3.3 | 54.8 | 0 | 19.97309 | 0.8246424 | 10.1016/j.xphs.2023.08.011
320 | rivastigmine base | O=C(OC1=CC=CC(=C1)C(N(C)C)C)N(C)CC | 12 | 1 | O/W | 0.075 | 56.1 | 3.3 | 54.8 | 0 | 22.12225 | 0.8477586 | 10.1016/j.xphs.2023.08.011
320 | rivastigmine base | O=C(OC1=CC=CC(=C1)C(N(C)C)C)N(C)CC | 12 | 1 | O/W | 0.075 | 56.1 | 3.3 | 54.8 | 0 | 27.02635 | 0.8805966 | 10.1016/j.xphs.2023.08.011
320 | rivastigmine base | O=C(OC1=CC=CC(=C1)C(N(C)C)C)N(C)CC | 12 | 1 | O/W | 0.075 | 56.1 | 3.3 | 54.8 | 0 | 31.05897 | 0.8801893 | 10.1016/j.xphs.2023.08.011
321 | triptolide | O=C1OCC2=C1CCC3(C)C2CC4OC45C(O)C6(OC6C7OC753)C(C)C | 20 | 3 | O/W | 0.1123471 | 42.36 | 7.96 | 80.16 | 0 | 0 | 0 | 10.1371/journal. pone.0292861
321 | triptolide | O=C1OCC2=C1CCC3(C)C2CC4OC45C(O)C6(OC6C7OC753)C(C)C | 20 | 3 | O/W | 0.1123471 | 42.36 | 7.96 | 80.16 | 0 | 1.013735 | 0.1332083 | 10.1371/journal. pone.0292861
321 | triptolide | O=C1OCC2=C1CCC3(C)C2CC4OC45C(O)C6(OC6C7OC753)C(C)C | 20 | 3 | O/W | 0.1123471 | 42.36 | 7.96 | 80.16 | 0 | 3.078327 | 0.2101313 | 10.1371/journal. pone.0292861
321 | triptolide | O=C1OCC2=C1CCC3(C)C2CC4OC45C(O)C6(OC6C7OC753)C(C)C | 20 | 3 | O/W | 0.1123471 | 42.36 | 7.96 | 80.16 | 0 | 7.068903 | 0.3377111 | 10.1371/journal. pone.0292861
321 | triptolide | O=C1OCC2=C1CCC3(C)C2CC4OC45C(O)C6(OC6C7OC753)C(C)C | 20 | 3 | O/W | 0.1123471 | 42.36 | 7.96 | 80.16 | 0 | 14.08917 | 0.6135084 | 10.1371/journal. pone.0292861
321 | triptolide | O=C1OCC2=C1CCC3(C)C2CC4OC45C(O)C6(OC6C7OC753)C(C)C | 20 | 3 | O/W | 0.1123471 | 42.36 | 7.96 | 80.16 | 0 | 21.11047 | 0.9118199 | 10.1371/journal. pone.0292861
321 | triptolide | O=C1OCC2=C1CCC3(C)C2CC4OC45C(O)C6(OC6C7OC753)C(C)C | 20 | 3 | O/W | 0.1123471 | 42.36 | 7.96 | 80.16 | 0 | 28.0271 | 0.9249531 | 10.1371/journal. pone.0292861